## Sample 5 Absorbance Macro Polar
Sample 5 Absorbance Macro Polarized 90°
Wavelength | Polarized 90° | Unpolarized | Polarized 0°
200.325 | 0.037 | 0.068 | 0.069
200.753 | 0.031 | 0.07 | 0.071
201.182 | 0.033 | 0.071 | 0.07
201.61 | 0.029 | 0.069 | 0.07
202.039 | 0.037 | 0.069 | 0.073
202.467 | 0.036 | 0.072 | 0.073
202.896 | 0.034 | 0.071 | 0.069
203.325 | 0.037 | 0.07 | 0.067
203.754 | 0.036 | 0.068 | 0.07
204.182 | 0.037 | 0.073 | 0.067
204.611 | 0.033 | 0.073 | 0.07
205.04 | 0.038 | 0.071 | 0.069
205.469 | 0.036 | 0.07 | 0.078
205.898 | 0.038 | 0.071 | 0.074
206.327 | 0.035 | 0.07 | 0.079
206.756 | 0.038 | 0.07 | 0.072
207.185 | 0.039 | 0.071 | 0.079
207.614 | 0.036 | 0.071 | 0.069
208.043 | 0.036 | 0.075 | 0.071
208.472 | 0.035 | 0.073 | 0.065
208.901 | 0.037 | 0.07 | 0.073
209.33 | 0.031 | 0.069 | 0.068
209.76 | 0.033 | 0.071 | 0.068
210.189 | 0.034 | 0.069 | 0.069
210.618 | 0.034 | 0.07 | 0.072
211.048 | 0.032 | 0.07 | 0.076
211.477 | 0.032 | 0.07 | 0.071
211.907 | 0.036 | 0.072 | 0.076
212.336 | 0.031 | 0.066 | 0.072
212.766 | 0.035 | 0.067 | 0.076
213.195 | 0.029 | 0.065 | 0.064
213.625 | 0.036 | 0.068 | 0.072
214.055 | 0.031 | 0.062 | 0.067
214.484 | 0.034 | 0.065 | 0.073
214.914 | 0.034 | 0.066 | 0.067
215.344 | 0.039 | 0.071 | 0.07
215.774 | 0.038 | 0.071 | 0.07
216.203 | 0.036 | 0.07 | 0.077
216.633 | 0.037 | 0.076 | 0.074
217.063 | 0.035 | 0.076 | 0.073
217.493 | 0.034 | 0.075 | 0.076
217.923 | 0.027 | 0.066 | 0.073
218.353 | 0.032 | 0.071 | 0.071
218.783 | 0.032 | 0.064 | 0.064
219.214 | 0.032 | 0.064 | 0.072
219.644 | 0.032 | 0.062 | 0.067
220.074 | 0.034 | 0.066 | 0.071
220.504 | 0.037 | 0.067 | 0.067
220.934 | 0.032 | 0.07 | 0.078
221.365 | 0.034 | 0.069 | 0.073
221.795 | 0.031 | 0.068 | 0.076
222.226 | 0.036 | 0.073 | 0.071
222.656 | 0.033 | 0.07 | 0.078
223.086 | 0.036 | 0.069 | 0.073
223.517 | 0.038 | 0.066 | 0.075
223.948 | 0.039 | 0.067 | 0.074
224.378 | 0.037 | 0.065 | 0.077
224.809 | 0.032 | 0.068 | 0.072
225.239 | 0.038 | 0.069 | 0.069
225.67 | 0.033 | 0.071 | 0.069
226.101 | 0.036 | 0.078 | 0.069
226.532 | 0.032 | 0.075 | 0.071
226.962 | 0.039 | 0.076 | 0.067
227.393 | 0.034 | 0.07 | 0.073
227.824 | 0.033 | 0.073 | 0.069
228.255 | 0.033 | 0.067 | 0.075
228.686 | 0.033 | 0.067 | 0.066
229.117 | 0.034 | 0.063 | 0.075
229.548 | 0.029 | 0.066 | 0.072
229.979 | 0.035 | 0.065 | 0.077
230.41 | 0.032 | 0.066 | 0.066
230.842 | 0.037 | 0.065 | 0.074
231.273 | 0.032 | 0.066 | 0.073
231.704 | 0.037 | 0.071 | 0.074
232.135 | 0.034 | 0.072 | 0.068
232.567 | 0.034 | 0.072 | 0.073
232.998 | 0.033 | 0.073 | 0.075
233.43 | 0.033 | 0.076 | 0.073
233.861 | 0.036 | 0.072 | 0.072
234.292 | 0.032 | 0.07 | 0.074
234.724 | 0.034 | 0.069 | 0.08
235.156 | 0.034 | 0.068 | 0.072
235.587 | 0.037 | 0.068 | 0.072
236.019 | 0.033 | 0.065 | 0.068
236.45 | 0.034 | 0.066 | 0.075
236.882 | 0.038 | 0.07 | 0.066
237.314 | 0.034 | 0.069 | 0.07
237.746 | 0.035 | 0.069 | 0.068
238.178 | 0.032 | 0.069 | 0.074
238.609 | 0.036 | 0.071 | 0.07
239.041 | 0.029 | 0.067 | 0.071
239.473 | 0.032 | 0.069 | 0.069
239.905 | 0.031 | 0.067 | 0.07
240.337 | 0.035 | 0.069 | 0.07
240.769 | 0.035 | 0.071 | 0.067
241.201 | 0.033 | 0.069 | 0.069
241.634 | 0.037 | 0.068 | 0.068
242.066 | 0.035 | 0.07 | 0.071
242.498 | 0.037 | 0.07 | 0.065
242.93 | 0.034 | 0.067 | 0.07
243.363 | 0.04 | 0.068 | 0.069
243.795 | 0.037 | 0.067 | 0.075
244.227 | 0.037 | 0.066 | 0.07
244.66 | 0.035 | 0.066 | 0.078
245.092 | 0.037 | 0.066 | 0.074
245.525 | 0.038 | 0.069 | 0.074
245.957 | 0.035 | 0.072 | 0.069
246.39 | 0.037 | 0.074 | 0.075
246.822 | 0.035 | 0.071 | 0.07
247.255 | 0.037 | 0.071 | 0.073
247.688 | 0.033 | 0.072 | 0.072
248.12 | 0.036 | 0.07 | 0.077
248.553 | 0.035 | 0.071 | 0.072
248.986 | 0.034 | 0.069 | 0.073
249.419 | 0.033 | 0.071 | 0.068
249.852 | 0.03 | 0.066 | 0.071
250.285 | 0.033 | 0.069 | 0.069
250.718 | 0.03 | 0.065 | 0.068
251.151 | 0.033 | 0.072 | 0.071
251.584 | 0.031 | 0.07 | 0.073
252.017 | 0.037 | 0.074 | 0.075
252.45 | 0.034 | 0.07 | 0.069
252.883 | 0.034 | 0.069 | 0.073
253.316 | 0.035 | 0.067 | 0.071
253.749 | 0.036 | 0.066 | 0.076
254.183 | 0.035 | 0.065 | 0.066
254.616 | 0.032 | 0.062 | 0.07
255.049 | 0.036 | 0.07 | 0.069
255.483 | 0.032 | 0.066 | 0.074
255.916 | 0.034 | 0.069 | 0.067
256.349 | 0.03 | 0.065 | 0.071
256.783 | 0.036 | 0.068 | 0.071
257.216 | 0.035 | 0.066 | 0.073
257.65 | 0.034 | 0.068 | 0.069
258.084 | 0.034 | 0.066 | 0.068
258.517 | 0.036 | 0.068 | 0.072
258.951 | 0.036 | 0.071 | 0.073
259.385 | 0.032 | 0.07 | 0.075
259.818 | 0.035 | 0.07 | 0.069
260.252 | 0.036 | 0.068 | 0.075
260.686 | 0.035 | 0.072 | 0.072
261.12 | 0.033 | 0.069 | 0.075
261.554 | 0.034 | 0.069 | 0.068
261.988 | 0.034 | 0.07 | 0.075
262.422 | 0.031 | 0.069 | 0.072
262.856 | 0.032 | 0.069 | 0.073
263.29 | 0.031 | 0.068 | 0.068
263.724 | 0.036 | 0.067 | 0.073
264.158 | 0.033 | 0.067 | 0.07
264.592 | 0.036 | 0.067 | 0.071
265.027 | 0.036 | 0.067 | 0.07
265.461 | 0.038 | 0.067 | 0.071
265.895 | 0.035 | 0.068 | 0.072
266.329 | 0.034 | 0.068 | 0.072
266.764 | 0.035 | 0.069 | 0.071
267.198 | 0.032 | 0.066 | 0.069
267.633 | 0.033 | 0.071 | 0.073
268.067 | 0.029 | 0.068 | 0.069
268.502 | 0.035 | 0.068 | 0.07
268.936 | 0.033 | 0.066 | 0.064
269.371 | 0.035 | 0.068 | 0.068
269.806 | 0.033 | 0.066 | 0.06
270.24 | 0.037 | 0.068 | 0.068
270.675 | 0.032 | 0.066 | 0.066
271.11 | 0.03 | 0.071 | 0.073
271.544 | 0.032 | 0.071 | 0.071
271.979 | 0.034 | 0.071 | 0.079
272.414 | 0.036 | 0.071 | 0.075
272.849 | 0.034 | 0.074 | 0.076
273.284 | 0.036 | 0.073 | 0.071
273.719 | 0.034 | 0.071 | 0.071
274.154 | 0.034 | 0.073 | 0.072
274.589 | 0.031 | 0.072 | 0.071
275.024 | 0.033 | 0.073 | 0.071
275.459 | 0.035 | 0.069 | 0.07
275.895 | 0.032 | 0.073 | 0.074
276.33 | 0.034 | 0.068 | 0.069
276.765 | 0.033 | 0.072 | 0.072
277.2 | 0.036 | 0.07 | 0.066
277.636 | 0.034 | 0.073 | 0.075
278.071 | 0.037 | 0.07 | 0.07
278.506 | 0.037 | 0.073 | 0.073
278.942 | 0.039 | 0.07 | 0.067
279.377 | 0.038 | 0.072 | 0.075
279.813 | 0.035 | 0.069 | 0.071
280.248 | 0.039 | 0.069 | 0.069
280.684 | 0.035 | 0.071 | 0.068
281.12 | 0.038 | 0.071 | 0.071
281.555 | 0.035 | 0.072 | 0.073
281.991 | 0.039 | 0.07 | 0.068
282.427 | 0.037 | 0.072 | 0.073
282.863 | 0.036 | 0.069 | 0.071
283.298 | 0.035 | 0.069 | 0.078
283.734 | 0.036 | 0.066 | 0.071
284.17 | 0.036 | 0.068 | 0.076
284.606 | 0.031 | 0.069 | 0.072
285.042 | 0.034 | 0.068 | 0.08
285.478 | 0.032 | 0.07 | 0.071
285.914 | 0.033 | 0.073 | 0.074
286.35 | 0.027 | 0.075 | 0.072
286.786 | 0.031 | 0.075 | 0.075
287.223 | 0.031 | 0.077 | 0.067
287.659 | 0.03 | 0.073 | 0.068
288.095 | 0.03 | 0.072 | 0.066
288.531 | 0.032 | 0.071 | 0.069
288.968 | 0.036 | 0.068 | 0.067
289.404 | 0.033 | 0.07 | 0.07
289.84 | 0.035 | 0.069 | 0.072
290.277 | 0.035 | 0.071 | 0.072
290.713 | 0.038 | 0.07 | 0.07
291.15 | 0.034 | 0.071 | 0.071
291.586 | 0.034 | 0.069 | 0.072
292.023 | 0.038 | 0.072 | 0.07
292.46 | 0.036 | 0.068 | 0.072
292.896 | 0.036 | 0.067 | 0.072
293.333 | 0.034 | 0.072 | 0.075
293.77 | 0.038 | 0.07 | 0.07
294.207 | 0.032 | 0.07 | 0.072
294.643 | 0.035 | 0.07 | 0.071
295.08 | 0.034 | 0.073 | 0.074
295.517 | 0.038 | 0.065 | 0.069
295.954 | 0.034 | 0.068 | 0.073
296.391 | 0.034 | 0.066 | 0.071
296.828 | 0.035 | 0.07 | 0.073
297.265 | 0.033 | 0.068 | 0.07
297.702 | 0.035 | 0.073 | 0.071
298.139 | 0.032 | 0.069 | 0.07
298.576 | 0.037 | 0.069 | 0.07
299.014 | 0.034 | 0.068 | 0.069
299.451 | 0.036 | 0.066 | 0.065
299.888 | 0.032 | 0.069 | 0.07
300.325 | 0.036 | 0.069 | 0.07
300.763 | 0.033 | 0.073 | 0.074
301.2 | 0.032 | 0.07 | 0.067
301.638 | 0.033 | 0.073 | 0.075
302.075 | 0.032 | 0.07 | 0.073
302.513 | 0.035 | 0.072 | 0.075
302.95 | 0.033 | 0.07 | 0.067
303.388 | 0.036 | 0.073 | 0.074
303.825 | 0.036 | 0.074 | 0.07
304.263 | 0.038 | 0.074 | 0.073
304.701 | 0.035 | 0.075 | 0.07
305.138 | 0.035 | 0.075 | 0.075
305.576 | 0.037 | 0.073 | 0.076
306.014 | 0.033 | 0.074 | 0.078
306.452 | 0.033 | 0.074 | 0.075
306.89 | 0.032 | 0.073 | 0.072
307.328 | 0.035 | 0.072 | 0.073
307.765 | 0.031 | 0.073 | 0.07
308.203 | 0.033 | 0.071 | 0.071
308.642 | 0.033 | 0.073 | 0.067
309.08 | 0.034 | 0.07 | 0.074
309.518 | 0.034 | 0.072 | 0.071
309.956 | 0.034 | 0.072 | 0.075
310.394 | 0.038 | 0.075 | 0.073
310.832 | 0.036 | 0.072 | 0.077
311.27 | 0.038 | 0.072 | 0.071
311.709 | 0.034 | 0.071 | 0.075
312.147 | 0.038 | 0.07 | 0.072
312.585 | 0.035 | 0.071 | 0.074
313.024 | 0.035 | 0.074 | 0.073
313.462 | 0.032 | 0.074 | 0.077
313.901 | 0.035 | 0.075 | 0.075
314.339 | 0.036 | 0.077 | 0.075
314.778 | 0.033 | 0.072 | 0.072
315.216 | 0.036 | 0.07 | 0.072
315.655 | 0.037 | 0.068 | 0.071
316.094 | 0.04 | 0.069 | 0.071
316.533 | 0.035 | 0.07 | 0.072
316.971 | 0.038 | 0.072 | 0.071
317.41 | 0.037 | 0.073 | 0.077
317.849 | 0.037 | 0.075 | 0.074
318.288 | 0.034 | 0.076 | 0.074
318.727 | 0.033 | 0.073 | 0.07
319.166 | 0.035 | 0.072 | 0.079
319.605 | 0.033 | 0.071 | 0.074
320.044 | 0.032 | 0.075 | 0.078
320.483 | 0.032 | 0.072 | 0.074
320.922 | 0.034 | 0.073 | 0.078
321.361 | 0.03 | 0.075 | 0.073
321.8 | 0.03 | 0.079 | 0.072
322.239 | 0.033 | 0.076 | 0.069
322.678 | 0.031 | 0.077 | 0.075
323.118 | 0.033 | 0.078 | 0.077
323.557 | 0.031 | 0.078 | 0.071
323.996 | 0.037 | 0.078 | 0.074
324.436 | 0.033 | 0.075 | 0.072
324.875 | 0.035 | 0.075 | 0.077
325.315 | 0.031 | 0.073 | 0.067
325.754 | 0.035 | 0.073 | 0.074
326.194 | 0.033 | 0.069 | 0.071
326.633 | 0.033 | 0.07 | 0.078
327.073 | 0.032 | 0.072 | 0.069
327.513 | 0.033 | 0.073 | 0.075
327.952 | 0.035 | 0.073 | 0.073
328.392 | 0.031 | 0.075 | 0.077
328.832 | 0.035 | 0.073 | 0.073
329.272 | 0.036 | 0.074 | 0.074
329.711 | 0.037 | 0.074 | 0.073
330.151 | 0.033 | 0.073 | 0.076
330.591 | 0.034 | 0.072 | 0.075
331.031 | 0.035 | 0.075 | 0.073
331.471 | 0.031 | 0.072 | 0.076
331.911 | 0.032 | 0.071 | 0.074
332.351 | 0.033 | 0.068 | 0.076
332.791 | 0.035 | 0.068 | 0.07
333.231 | 0.031 | 0.068 | 0.077
333.672 | 0.033 | 0.07 | 0.075
334.112 | 0.033 | 0.069 | 0.077
334.552 | 0.035 | 0.074 | 0.072
334.992 | 0.034 | 0.079 | 0.076
335.433 | 0.034 | 0.079 | 0.072
335.873 | 0.038 | 0.077 | 0.075
336.313 | 0.036 | 0.075 | 0.074
336.754 | 0.036 | 0.073 | 0.077
337.194 | 0.034 | 0.07 | 0.075
337.635 | 0.038 | 0.071 | 0.075
338.075 | 0.033 | 0.069 | 0.075
338.516 | 0.034 | 0.073 | 0.074
338.957 | 0.035 | 0.076 | 0.075
339.397 | 0.038 | 0.077 | 0.072
339.838 | 0.038 | 0.077 | 0.075
340.279 | 0.037 | 0.076 | 0.072
340.72 | 0.04 | 0.077 | 0.074
341.16 | 0.036 | 0.074 | 0.068
341.601 | 0.038 | 0.074 | 0.075
342.042 | 0.035 | 0.073 | 0.073
342.483 | 0.037 | 0.076 | 0.078
342.924 | 0.036 | 0.074 | 0.07
343.365 | 0.039 | 0.077 | 0.076
343.806 | 0.036 | 0.079 | 0.071
344.247 | 0.036 | 0.079 | 0.076
344.688 | 0.039 | 0.08 | 0.067
345.129 | 0.036 | 0.079 | 0.073
345.571 | 0.037 | 0.078 | 0.074
346.012 | 0.039 | 0.074 | 0.079
346.453 | 0.04 | 0.077 | 0.072
346.894 | 0.037 | 0.074 | 0.076
347.336 | 0.037 | 0.076 | 0.079
347.777 | 0.036 | 0.078 | 0.076
348.218 | 0.034 | 0.078 | 0.074
348.66 | 0.033 | 0.077 | 0.072
349.101 | 0.03 | 0.078 | 0.076
349.543 | 0.036 | 0.079 | 0.072
349.984 | 0.035 | 0.075 | 0.074
350.426 | 0.035 | 0.076 | 0.071
350.868 | 0.034 | 0.075 | 0.078
351.309 | 0.039 | 0.079 | 0.076
351.751 | 0.035 | 0.078 | 0.076
352.193 | 0.035 | 0.079 | 0.075
352.635 | 0.036 | 0.08 | 0.079
353.076 | 0.036 | 0.08 | 0.077
353.518 | 0.037 | 0.077 | 0.077
353.96 | 0.034 | 0.074 | 0.077
354.402 | 0.038 | 0.078 | 0.079
354.844 | 0.037 | 0.078 | 0.077
355.286 | 0.038 | 0.082 | 0.075
355.728 | 0.035 | 0.081 | 0.078
356.17 | 0.039 | 0.085 | 0.076
356.612 | 0.035 | 0.086 | 0.078
357.055 | 0.037 | 0.086 | 0.076
357.497 | 0.038 | 0.085 | 0.078
357.939 | 0.038 | 0.085 | 0.073
358.381 | 0.04 | 0.088 | 0.076
358.824 | 0.04 | 0.088 | 0.072
359.266 | 0.04 | 0.093 | 0.079
359.708 | 0.039 | 0.092 | 0.078
360.151 | 0.043 | 0.098 | 0.085
360.593 | 0.04 | 0.102 | 0.084
361.036 | 0.042 | 0.107 | 0.09
361.478 | 0.045 | 0.109 | 0.088
361.921 | 0.044 | 0.115 | 0.092
362.363 | 0.044 | 0.122 | 0.088
362.806 | 0.045 | 0.125 | 0.094
363.249 | 0.049 | 0.13 | 0.092
363.691 | 0.047 | 0.133 | 0.095
364.134 | 0.05 | 0.139 | 0.097
364.577 | 0.052 | 0.144 | 0.102
365.02 | 0.057 | 0.149 | 0.106
365.463 | 0.058 | 0.153 | 0.109
365.906 | 0.06 | 0.159 | 0.113
366.348 | 0.066 | 0.168 | 0.116
366.791 | 0.066 | 0.171 | 0.126
367.234 | 0.071 | 0.178 | 0.124
367.678 | 0.07 | 0.181 | 0.13
368.121 | 0.076 | 0.19 | 0.132
368.564 | 0.077 | 0.195 | 0.138
369.007 | 0.082 | 0.201 | 0.137
369.45 | 0.081 | 0.205 | 0.144
369.893 | 0.086 | 0.21 | 0.15
370.337 | 0.088 | 0.214 | 0.16
370.78 | 0.089 | 0.215 | 0.161
371.223 | 0.091 | 0.218 | 0.168
371.667 | 0.094 | 0.219 | 0.174
372.11 | 0.097 | 0.226 | 0.177
372.554 | 0.098 | 0.227 | 0.18
372.997 | 0.102 | 0.23 | 0.183
373.441 | 0.102 | 0.229 | 0.187
373.884 | 0.104 | 0.233 | 0.19
374.328 | 0.102 | 0.232 | 0.194
374.771 | 0.104 | 0.233 | 0.193
375.215 | 0.104 | 0.231 | 0.197
375.659 | 0.105 | 0.231 | 0.199
376.103 | 0.108 | 0.231 | 0.201
376.546 | 0.108 | 0.23 | 0.203
376.99 | 0.11 | 0.23 | 0.208
377.434 | 0.111 | 0.23 | 0.211
377.878 | 0.113 | 0.232 | 0.213
378.322 | 0.114 | 0.233 | 0.216
378.766 | 0.117 | 0.234 | 0.22
379.21 | 0.118 | 0.234 | 0.222
379.654 | 0.119 | 0.236 | 0.225
380.098 | 0.122 | 0.237 | 0.23
380.542 | 0.123 | 0.238 | 0.235
380.986 | 0.126 | 0.239 | 0.239
381.431 | 0.127 | 0.242 | 0.242
381.875 | 0.131 | 0.242 | 0.246
382.319 | 0.132 | 0.242 | 0.249
382.763 | 0.133 | 0.243 | 0.252
383.208 | 0.135 | 0.243 | 0.253
383.652 | 0.136 | 0.243 | 0.256
384.096 | 0.138 | 0.243 | 0.258
384.541 | 0.138 | 0.243 | 0.261
384.985 | 0.14 | 0.242 | 0.262
385.43 | 0.14 | 0.242 | 0.265
385.875 | 0.141 | 0.242 | 0.267
386.319 | 0.14 | 0.241 | 0.268
386.764 | 0.141 | 0.241 | 0.268
387.208 | 0.141 | 0.241 | 0.27
387.653 | 0.141 | 0.241 | 0.271
388.098 | 0.141 | 0.24 | 0.272
388.543 | 0.142 | 0.24 | 0.272
388.988 | 0.142 | 0.239 | 0.273
389.432 | 0.142 | 0.239 | 0.273
389.877 | 0.142 | 0.237 | 0.273
390.322 | 0.142 | 0.237 | 0.272
390.767 | 0.143 | 0.236 | 0.273
391.212 | 0.143 | 0.236 | 0.274
391.657 | 0.142 | 0.235 | 0.274
392.102 | 0.143 | 0.235 | 0.274
392.547 | 0.143 | 0.235 | 0.275
392.993 | 0.143 | 0.235 | 0.276
393.438 | 0.143 | 0.235 | 0.277
393.883 | 0.145 | 0.235 | 0.277
394.328 | 0.144 | 0.235 | 0.278
394.774 | 0.145 | 0.234 | 0.279
395.219 | 0.144 | 0.235 | 0.279
395.664 | 0.145 | 0.234 | 0.278
396.11 | 0.145 | 0.234 | 0.278
396.555 | 0.145 | 0.234 | 0.279
397.001 | 0.145 | 0.233 | 0.28
397.446 | 0.145 | 0.233 | 0.28
397.892 | 0.145 | 0.232 | 0.281
398.337 | 0.144 | 0.232 | 0.281
398.783 | 0.144 | 0.232 | 0.282
399.229 | 0.143 | 0.232 | 0.281
399.674 | 0.143 | 0.231 | 0.281
400.12 | 0.143 | 0.232 | 0.282
400.566 | 0.143 | 0.231 | 0.281
401.012 | 0.143 | 0.231 | 0.281
401.458 | 0.142 | 0.231 | 0.281
401.904 | 0.142 | 0.231 | 0.281
402.349 | 0.141 | 0.231 | 0.281
402.795 | 0.141 | 0.231 | 0.281
403.241 | 0.141 | 0.231 | 0.282
403.687 | 0.141 | 0.231 | 0.282
404.134 | 0.141 | 0.23 | 0.281
404.58 | 0.141 | 0.23 | 0.281
405.026 | 0.141 | 0.23 | 0.28
405.472 | 0.14 | 0.23 | 0.28
405.918 | 0.14 | 0.231 | 0.28
406.364 | 0.14 | 0.231 | 0.28
406.811 | 0.139 | 0.231 | 0.279
407.257 | 0.139 | 0.23 | 0.279
407.703 | 0.14 | 0.23 | 0.278
408.15 | 0.139 | 0.23 | 0.278
408.596 | 0.139 | 0.23 | 0.278
409.043 | 0.139 | 0.23 | 0.278
409.489 | 0.139 | 0.23 | 0.277
409.936 | 0.139 | 0.23 | 0.277
410.382 | 0.139 | 0.23 | 0.277
410.829 | 0.139 | 0.23 | 0.276
411.276 | 0.139 | 0.23 | 0.276
411.722 | 0.138 | 0.23 | 0.276
412.169 | 0.138 | 0.229 | 0.275
412.616 | 0.139 | 0.229 | 0.276
413.063 | 0.138 | 0.229 | 0.275
413.51 | 0.138 | 0.229 | 0.275
413.957 | 0.138 | 0.229 | 0.274
414.403 | 0.138 | 0.229 | 0.274
414.85 | 0.138 | 0.229 | 0.274
415.297 | 0.138 | 0.228 | 0.274
415.744 | 0.138 | 0.228 | 0.273
416.191 | 0.138 | 0.228 | 0.273
416.639 | 0.139 | 0.228 | 0.273
417.086 | 0.138 | 0.228 | 0.272
417.533 | 0.139 | 0.228 | 0.272
417.98 | 0.139 | 0.227 | 0.272
418.427 | 0.139 | 0.227 | 0.272
418.875 | 0.139 | 0.227 | 0.272
419.322 | 0.14 | 0.227 | 0.272
419.769 | 0.14 | 0.227 | 0.272
420.217 | 0.14 | 0.227 | 0.272
420.664 | 0.14 | 0.227 | 0.272
421.112 | 0.14 | 0.227 | 0.273
421.559 | 0.14 | 0.227 | 0.272
422.007 | 0.14 | 0.226 | 0.273
422.454 | 0.141 | 0.226 | 0.273
422.902 | 0.141 | 0.226 | 0.272
423.349 | 0.141 | 0.226 | 0.272
423.797 | 0.141 | 0.225 | 0.272
424.245 | 0.142 | 0.225 | 0.272
424.693 | 0.142 | 0.224 | 0.272
425.14 | 0.142 | 0.224 | 0.272
425.588 | 0.143 | 0.224 | 0.272
426.036 | 0.143 | 0.224 | 0.273
426.484 | 0.144 | 0.224 | 0.272
426.932 | 0.144 | 0.224 | 0.272
427.38 | 0.144 | 0.224 | 0.273
427.828 | 0.145 | 0.224 | 0.273
428.276 | 0.145 | 0.224 | 0.274
428.724 | 0.145 | 0.223 | 0.274
429.172 | 0.145 | 0.223 | 0.274
429.62 | 0.146 | 0.223 | 0.275
430.069 | 0.146 | 0.223 | 0.275
430.517 | 0.147 | 0.223 | 0.275
430.965 | 0.147 | 0.223 | 0.275
431.413 | 0.147 | 0.223 | 0.275
431.862 | 0.147 | 0.223 | 0.275
432.31 | 0.147 | 0.223 | 0.275
432.759 | 0.148 | 0.222 | 0.275
433.207 | 0.148 | 0.223 | 0.275
433.655 | 0.149 | 0.223 | 0.276
434.104 | 0.149 | 0.223 | 0.276
434.553 | 0.15 | 0.223 | 0.276
435.001 | 0.15 | 0.223 | 0.275
435.45 | 0.15 | 0.223 | 0.276
435.898 | 0.15 | 0.223 | 0.276
436.347 | 0.151 | 0.223 | 0.276
436.796 | 0.151 | 0.223 | 0.276
437.245 | 0.151 | 0.223 | 0.276
437.693 | 0.152 | 0.223 | 0.276
438.142 | 0.152 | 0.223 | 0.276
438.591 | 0.152 | 0.223 | 0.276
439.04 | 0.153 | 0.223 | 0.275
439.489 | 0.153 | 0.223 | 0.276
439.938 | 0.153 | 0.224 | 0.276
440.387 | 0.154 | 0.224 | 0.275
440.836 | 0.154 | 0.224 | 0.275
441.285 | 0.154 | 0.224 | 0.275
441.734 | 0.154 | 0.224 | 0.275
442.184 | 0.154 | 0.224 | 0.275
442.633 | 0.155 | 0.224 | 0.275
443.082 | 0.155 | 0.224 | 0.275
443.531 | 0.155 | 0.225 | 0.274
443.981 | 0.155 | 0.225 | 0.274
444.43 | 0.155 | 0.225 | 0.274
444.879 | 0.155 | 0.225 | 0.274
445.329 | 0.155 | 0.225 | 0.274
445.778 | 0.155 | 0.225 | 0.273
446.228 | 0.155 | 0.225 | 0.273
446.677 | 0.155 | 0.225 | 0.273
447.127 | 0.155 | 0.226 | 0.273
447.577 | 0.156 | 0.226 | 0.273
448.026 | 0.156 | 0.226 | 0.273
448.476 | 0.156 | 0.226 | 0.272
448.926 | 0.156 | 0.227 | 0.272
449.375 | 0.156 | 0.227 | 0.272
449.825 | 0.156 | 0.227 | 0.271
450.275 | 0.156 | 0.227 | 0.271
450.725 | 0.156 | 0.227 | 0.27
451.175 | 0.156 | 0.227 | 0.27
451.625 | 0.156 | 0.227 | 0.27
452.075 | 0.156 | 0.228 | 0.269
452.525 | 0.156 | 0.228 | 0.269
452.975 | 0.156 | 0.228 | 0.269
453.425 | 0.156 | 0.228 | 0.268
453.875 | 0.156 | 0.228 | 0.268
454.325 | 0.156 | 0.228 | 0.267
454.775 | 0.156 | 0.228 | 0.267
455.225 | 0.156 | 0.228 | 0.266
455.676 | 0.156 | 0.229 | 0.265
456.126 | 0.156 | 0.229 | 0.265
456.576 | 0.156 | 0.229 | 0.265
457.027 | 0.156 | 0.229 | 0.264
457.477 | 0.156 | 0.229 | 0.264
457.928 | 0.156 | 0.229 | 0.264
458.378 | 0.156 | 0.229 | 0.263
458.829 | 0.156 | 0.229 | 0.263
459.279 | 0.156 | 0.229 | 0.262
459.73 | 0.156 | 0.228 | 0.262
460.18 | 0.156 | 0.228 | 0.261
460.631 | 0.156 | 0.228 | 0.261
461.082 | 0.156 | 0.228 | 0.26
461.532 | 0.156 | 0.228 | 0.26
461.983 | 0.156 | 0.228 | 0.26
462.434 | 0.156 | 0.228 | 0.259
462.885 | 0.156 | 0.228 | 0.259
463.336 | 0.155 | 0.228 | 0.259
463.787 | 0.155 | 0.228 | 0.258
464.237 | 0.155 | 0.228 | 0.258
464.688 | 0.155 | 0.227 | 0.257
465.139 | 0.155 | 0.227 | 0.257
465.591 | 0.155 | 0.227 | 0.256
466.042 | 0.155 | 0.227 | 0.256
466.493 | 0.154 | 0.227 | 0.256
466.944 | 0.154 | 0.227 | 0.255
467.395 | 0.154 | 0.226 | 0.255
467.846 | 0.153 | 0.226 | 0.255
468.298 | 0.153 | 0.226 | 0.255
468.749 | 0.153 | 0.225 | 0.254
469.2 | 0.152 | 0.225 | 0.254
469.652 | 0.152 | 0.225 | 0.254
470.103 | 0.152 | 0.224 | 0.254
470.554 | 0.152 | 0.224 | 0.253
471.006 | 0.152 | 0.224 | 0.253
471.457 | 0.152 | 0.223 | 0.252
471.909 | 0.152 | 0.223 | 0.252
472.361 | 0.151 | 0.223 | 0.252
472.812 | 0.151 | 0.222 | 0.252
473.264 | 0.151 | 0.222 | 0.251
473.716 | 0.151 | 0.221 | 0.251
474.167 | 0.151 | 0.221 | 0.251
474.619 | 0.151 | 0.221 | 0.25
475.071 | 0.151 | 0.22 | 0.25
475.523 | 0.151 | 0.22 | 0.25
475.975 | 0.15 | 0.219 | 0.249
476.427 | 0.15 | 0.218 | 0.249
476.878 | 0.15 | 0.218 | 0.248
477.33 | 0.15 | 0.217 | 0.248
477.783 | 0.15 | 0.217 | 0.248
478.235 | 0.15 | 0.216 | 0.248
478.687 | 0.15 | 0.216 | 0.247
479.139 | 0.149 | 0.216 | 0.247
479.591 | 0.149 | 0.215 | 0.247
480.043 | 0.149 | 0.215 | 0.246
480.495 | 0.149 | 0.214 | 0.246
480.948 | 0.149 | 0.213 | 0.245
481.4 | 0.149 | 0.213 | 0.245
481.852 | 0.149 | 0.212 | 0.245
482.305 | 0.148 | 0.212 | 0.244
482.757 | 0.148 | 0.211 | 0.244
483.21 | 0.148 | 0.211 | 0.244
483.662 | 0.148 | 0.21 | 0.243
484.115 | 0.148 | 0.21 | 0.243
484.567 | 0.147 | 0.209 | 0.243
485.02 | 0.147 | 0.209 | 0.242
485.472 | 0.147 | 0.208 | 0.242
485.925 | 0.147 | 0.207 | 0.241
486.378 | 0.147 | 0.207 | 0.241
486.83 | 0.146 | 0.206 | 0.241
487.283 | 0.146 | 0.206 | 0.24
487.736 | 0.146 | 0.205 | 0.24
488.189 | 0.146 | 0.205 | 0.239
488.642 | 0.146 | 0.204 | 0.239
489.095 | 0.145 | 0.204 | 0.238
489.548 | 0.145 | 0.203 | 0.238
490.001 | 0.145 | 0.202 | 0.237
490.454 | 0.145 | 0.202 | 0.237
490.907 | 0.145 | 0.201 | 0.236
491.36 | 0.144 | 0.201 | 0.236
491.813 | 0.144 | 0.2 | 0.235
492.266 | 0.144 | 0.199 | 0.234
492.719 | 0.144 | 0.199 | 0.234
493.173 | 0.143 | 0.199 | 0.233
493.626 | 0.143 | 0.198 | 0.233
494.079 | 0.143 | 0.197 | 0.232
494.532 | 0.142 | 0.197 | 0.232
494.986 | 0.142 | 0.196 | 0.231
495.439 | 0.142 | 0.196 | 0.23
495.893 | 0.142 | 0.195 | 0.23
496.346 | 0.141 | 0.195 | 0.229
496.8 | 0.141 | 0.194 | 0.228
497.253 | 0.14 | 0.194 | 0.228
497.707 | 0.14 | 0.193 | 0.227
498.16 | 0.14 | 0.192 | 0.226
498.614 | 0.14 | 0.192 | 0.226
499.068 | 0.14 | 0.191 | 0.225
499.522 | 0.139 | 0.191 | 0.224
499.975 | 0.139 | 0.19 | 0.224
500.429 | 0.138 | 0.19 | 0.223
500.883 | 0.138 | 0.189 | 0.222
501.337 | 0.138 | 0.189 | 0.222
501.791 | 0.138 | 0.188 | 0.221
502.245 | 0.137 | 0.188 | 0.22
502.699 | 0.137 | 0.187 | 0.22
503.153 | 0.137 | 0.186 | 0.219
503.607 | 0.136 | 0.186 | 0.218
504.061 | 0.136 | 0.185 | 0.218
504.515 | 0.135 | 0.185 | 0.217
504.969 | 0.135 | 0.184 | 0.216
505.423 | 0.135 | 0.184 | 0.215
505.878 | 0.134 | 0.183 | 0.214
506.332 | 0.134 | 0.183 | 0.214
506.786 | 0.133 | 0.182 | 0.213
507.24 | 0.133 | 0.181 | 0.212
507.695 | 0.132 | 0.181 | 0.212
508.149 | 0.132 | 0.18 | 0.211
508.604 | 0.131 | 0.18 | 0.21
509.058 | 0.131 | 0.179 | 0.209
509.513 | 0.13 | 0.179 | 0.208
509.967 | 0.13 | 0.178 | 0.207
510.422 | 0.129 | 0.178 | 0.207
510.876 | 0.128 | 0.177 | 0.206
511.331 | 0.128 | 0.177 | 0.205
511.786 | 0.127 | 0.176 | 0.204
512.241 | 0.127 | 0.175 | 0.203
512.695 | 0.126 | 0.175 | 0.202
513.15 | 0.126 | 0.174 | 0.202
513.605 | 0.125 | 0.174 | 0.201
514.06 | 0.124 | 0.173 | 0.2
514.515 | 0.124 | 0.173 | 0.2
514.97 | 0.123 | 0.172 | 0.199
515.425 | 0.123 | 0.172 | 0.198
515.88 | 0.122 | 0.171 | 0.197
516.335 | 0.121 | 0.171 | 0.197
516.79 | 0.121 | 0.17 | 0.196
517.245 | 0.12 | 0.169 | 0.195
517.7 | 0.12 | 0.169 | 0.194
518.155 | 0.119 | 0.168 | 0.193
518.61 | 0.119 | 0.167 | 0.193
519.066 | 0.118 | 0.167 | 0.192
519.521 | 0.118 | 0.166 | 0.191
519.976 | 0.117 | 0.166 | 0.189
520.432 | 0.117 | 0.165 | 0.189
520.887 | 0.116 | 0.164 | 0.188
521.343 | 0.115 | 0.164 | 0.187
521.798 | 0.115 | 0.163 | 0.186
522.253 | 0.114 | 0.163 | 0.186
522.709 | 0.114 | 0.162 | 0.185
523.165 | 0.113 | 0.162 | 0.185
523.62 | 0.112 | 0.161 | 0.184
524.076 | 0.112 | 0.16 | 0.183
524.532 | 0.111 | 0.16 | 0.182
524.987 | 0.111 | 0.159 | 0.182
525.443 | 0.11 | 0.158 | 0.181
525.899 | 0.11 | 0.158 | 0.18
526.355 | 0.109 | 0.157 | 0.179
526.81 | 0.108 | 0.156 | 0.178
527.266 | 0.107 | 0.156 | 0.178
527.722 | 0.107 | 0.155 | 0.177
528.178 | 0.106 | 0.154 | 0.177
528.634 | 0.105 | 0.154 | 0.176
529.09 | 0.105 | 0.153 | 0.175
529.546 | 0.104 | 0.152 | 0.175
530.002 | 0.103 | 0.152 | 0.174
530.459 | 0.103 | 0.151 | 0.173
530.915 | 0.102 | 0.15 | 0.173
531.371 | 0.101 | 0.15 | 0.172
531.827 | 0.101 | 0.149 | 0.171
532.284 | 0.1 | 0.148 | 0.171
532.74 | 0.099 | 0.148 | 0.17
533.196 | 0.098 | 0.147 | 0.17
533.653 | 0.098 | 0.146 | 0.169
534.109 | 0.097 | 0.146 | 0.168
534.565 | 0.096 | 0.145 | 0.168
535.022 | 0.096 | 0.144 | 0.167
535.478 | 0.095 | 0.144 | 0.166
535.935 | 0.094 | 0.143 | 0.166
536.392 | 0.094 | 0.142 | 0.165
536.848 | 0.093 | 0.142 | 0.165
537.305 | 0.092 | 0.141 | 0.164
537.762 | 0.092 | 0.14 | 0.164
538.218 | 0.091 | 0.139 | 0.163
538.675 | 0.09 | 0.139 | 0.162
539.132 | 0.09 | 0.138 | 0.162
539.589 | 0.089 | 0.137 | 0.161
540.046 | 0.088 | 0.137 | 0.161
540.503 | 0.088 | 0.136 | 0.16
540.96 | 0.087 | 0.135 | 0.159
541.417 | 0.086 | 0.135 | 0.159
541.874 | 0.086 | 0.134 | 0.158
542.331 | 0.085 | 0.133 | 0.158
542.788 | 0.085 | 0.132 | 0.157
543.245 | 0.084 | 0.132 | 0.157
543.702 | 0.083 | 0.131 | 0.156
544.159 | 0.083 | 0.13 | 0.155
544.616 | 0.082 | 0.13 | 0.155
545.074 | 0.081 | 0.129 | 0.155
545.531 | 0.081 | 0.128 | 0.154
545.988 | 0.08 | 0.128 | 0.154
546.446 | 0.079 | 0.127 | 0.153
546.903 | 0.078 | 0.126 | 0.153
547.361 | 0.078 | 0.126 | 0.152
547.818 | 0.077 | 0.125 | 0.152
548.275 | 0.076 | 0.124 | 0.152
548.733 | 0.076 | 0.124 | 0.151
549.191 | 0.075 | 0.123 | 0.151
549.648 | 0.075 | 0.122 | 0.15
550.106 | 0.074 | 0.122 | 0.15
550.564 | 0.073 | 0.121 | 0.149
551.021 | 0.073 | 0.12 | 0.148
551.479 | 0.072 | 0.12 | 0.148
551.937 | 0.072 | 0.119 | 0.147
552.395 | 0.071 | 0.119 | 0.147
552.852 | 0.071 | 0.118 | 0.147
553.31 | 0.07 | 0.117 | 0.146
553.768 | 0.069 | 0.117 | 0.145
554.226 | 0.069 | 0.116 | 0.145
554.684 | 0.068 | 0.116 | 0.144
555.142 | 0.068 | 0.115 | 0.144
555.6 | 0.067 | 0.114 | 0.143
556.058 | 0.067 | 0.113 | 0.143
556.517 | 0.066 | 0.113 | 0.142
556.975 | 0.066 | 0.112 | 0.142
557.433 | 0.065 | 0.112 | 0.141
557.891 | 0.064 | 0.111 | 0.141
558.35 | 0.064 | 0.111 | 0.141
558.808 | 0.063 | 0.11 | 0.14
559.266 | 0.063 | 0.11 | 0.14
559.725 | 0.062 | 0.109 | 0.139
560.183 | 0.062 | 0.109 | 0.138
560.641 | 0.061 | 0.108 | 0.138
561.1 | 0.061 | 0.107 | 0.137
561.558 | 0.06 | 0.107 | 0.137
562.017 | 0.06 | 0.106 | 0.136
562.476 | 0.059 | 0.106 | 0.136
562.934 | 0.059 | 0.105 | 0.136
563.393 | 0.058 | 0.105 | 0.135
563.852 | 0.058 | 0.104 | 0.135
564.31 | 0.057 | 0.104 | 0.134
564.769 | 0.057 | 0.103 | 0.134
565.228 | 0.056 | 0.103 | 0.133
565.687 | 0.056 | 0.102 | 0.133
566.146 | 0.055 | 0.102 | 0.133
566.604 | 0.055 | 0.101 | 0.132
567.063 | 0.054 | 0.101 | 0.132
567.522 | 0.054 | 0.1 | 0.131
567.981 | 0.054 | 0.1 | 0.131
568.44 | 0.053 | 0.1 | 0.13
568.9 | 0.053 | 0.099 | 0.13
569.359 | 0.052 | 0.099 | 0.129
569.818 | 0.052 | 0.098 | 0.129
570.277 | 0.051 | 0.098 | 0.128
570.736 | 0.051 | 0.097 | 0.128
571.195 | 0.051 | 0.097 | 0.127
571.655 | 0.051 | 0.096 | 0.127
572.114 | 0.05 | 0.096 | 0.126
572.573 | 0.05 | 0.096 | 0.125
573.033 | 0.049 | 0.095 | 0.125
573.492 | 0.049 | 0.095 | 0.124
573.952 | 0.049 | 0.094 | 0.124
574.411 | 0.048 | 0.094 | 0.124
574.871 | 0.048 | 0.094 | 0.123
575.33 | 0.048 | 0.093 | 0.122
575.79 | 0.048 | 0.093 | 0.122
576.25 | 0.047 | 0.092 | 0.121
576.709 | 0.047 | 0.092 | 0.121
577.169 | 0.047 | 0.092 | 0.12
577.629 | 0.047 | 0.091 | 0.12
578.088 | 0.046 | 0.091 | 0.119
578.548 | 0.046 | 0.09 | 0.119
579.008 | 0.046 | 0.09 | 0.118
579.468 | 0.046 | 0.09 | 0.118
579.928 | 0.045 | 0.089 | 0.117
580.388 | 0.045 | 0.089 | 0.117
580.848 | 0.045 | 0.089 | 0.116
581.308 | 0.045 | 0.088 | 0.116
581.768 | 0.044 | 0.088 | 0.116
582.228 | 0.044 | 0.087 | 0.115
582.688 | 0.044 | 0.087 | 0.115
583.148 | 0.044 | 0.087 | 0.114
583.608 | 0.044 | 0.086 | 0.114
584.069 | 0.043 | 0.086 | 0.113
584.529 | 0.043 | 0.085 | 0.113
584.989 | 0.043 | 0.085 | 0.113
585.449 | 0.043 | 0.085 | 0.112
585.91 | 0.043 | 0.085 | 0.112
586.37 | 0.042 | 0.084 | 0.112
586.831 | 0.042 | 0.084 | 0.111
587.291 | 0.042 | 0.084 | 0.11
587.752 | 0.042 | 0.083 | 0.11
588.212 | 0.042 | 0.083 | 0.109
588.673 | 0.042 | 0.083 | 0.109
589.133 | 0.042 | 0.082 | 0.108
589.594 | 0.042 | 0.082 | 0.108
590.055 | 0.042 | 0.082 | 0.107
590.515 | 0.041 | 0.082 | 0.107
590.976 | 0.041 | 0.081 | 0.106
591.437 | 0.041 | 0.081 | 0.106
591.898 | 0.041 | 0.081 | 0.106
592.358 | 0.041 | 0.08 | 0.105
592.819 | 0.041 | 0.08 | 0.105
593.28 | 0.04 | 0.08 | 0.105
593.741 | 0.04 | 0.079 | 0.104
594.202 | 0.04 | 0.079 | 0.104
594.663 | 0.04 | 0.079 | 0.104
595.124 | 0.04 | 0.078 | 0.103
595.585 | 0.04 | 0.078 | 0.103
596.046 | 0.04 | 0.078 | 0.102
596.508 | 0.04 | 0.078 | 0.101
596.969 | 0.04 | 0.077 | 0.101
597.43 | 0.04 | 0.077 | 0.101
597.891 | 0.04 | 0.077 | 0.1
598.353 | 0.039 | 0.077 | 0.1
598.814 | 0.039 | 0.076 | 0.1
599.275 | 0.039 | 0.076 | 0.099
599.737 | 0.039 | 0.076 | 0.099
600.198 | 0.039 | 0.076 | 0.099
600.66 | 0.039 | 0.076 | 0.098
601.121 | 0.039 | 0.075 | 0.098
601.583 | 0.039 | 0.075 | 0.098
602.044 | 0.039 | 0.075 | 0.098
602.506 | 0.039 | 0.074 | 0.097
602.967 | 0.039 | 0.074 | 0.097
603.429 | 0.039 | 0.074 | 0.097
603.891 | 0.039 | 0.074 | 0.096
604.353 | 0.038 | 0.074 | 0.096
604.814 | 0.038 | 0.074 | 0.095
605.276 | 0.038 | 0.073 | 0.095
605.738 | 0.038 | 0.073 | 0.095
606.2 | 0.038 | 0.073 | 0.094
606.662 | 0.038 | 0.073 | 0.094
607.124 | 0.038 | 0.072 | 0.094
607.586 | 0.038 | 0.072 | 0.094
608.048 | 0.038 | 0.072 | 0.094
608.51 | 0.038 | 0.072 | 0.094
608.972 | 0.038 | 0.072 | 0.093
609.434 | 0.038 | 0.071 | 0.093
609.896 | 0.038 | 0.071 | 0.093
610.358 | 0.038 | 0.071 | 0.092
610.82 | 0.038 | 0.071 | 0.092
611.283 | 0.038 | 0.071 | 0.092
611.745 | 0.037 | 0.07 | 0.092
612.207 | 0.037 | 0.07 | 0.092
612.67 | 0.037 | 0.07 | 0.091
613.132 | 0.037 | 0.07 | 0.091
613.595 | 0.037 | 0.07 | 0.091
614.057 | 0.037 | 0.069 | 0.091
614.519 | 0.037 | 0.069 | 0.09
614.982 | 0.037 | 0.069 | 0.09
615.445 | 0.037 | 0.069 | 0.09
615.907 | 0.037 | 0.069 | 0.09
616.37 | 0.037 | 0.069 | 0.09
616.832 | 0.037 | 0.068 | 0.09
617.295 | 0.037 | 0.068 | 0.089
617.758 | 0.036 | 0.068 | 0.089
618.221 | 0.036 | 0.068 | 0.089
618.683 | 0.036 | 0.068 | 0.089
619.146 | 0.036 | 0.068 | 0.089
619.609 | 0.036 | 0.067 | 0.089
620.072 | 0.036 | 0.067 | 0.088
620.535 | 0.036 | 0.067 | 0.088
620.998 | 0.036 | 0.067 | 0.088
621.461 | 0.036 | 0.067 | 0.088
621.924 | 0.035 | 0.067 | 0.088
622.387 | 0.035 | 0.067 | 0.088
622.85 | 0.035 | 0.066 | 0.088
623.313 | 0.035 | 0.066 | 0.087
623.777 | 0.035 | 0.066 | 0.087
624.24 | 0.035 | 0.066 | 0.087
624.703 | 0.035 | 0.066 | 0.087
625.166 | 0.035 | 0.065 | 0.087
625.63 | 0.035 | 0.065 | 0.087
626.093 | 0.035 | 0.065 | 0.087
626.556 | 0.035 | 0.065 | 0.087
627.02 | 0.035 | 0.065 | 0.087
627.483 | 0.035 | 0.065 | 0.087
627.947 | 0.035 | 0.065 | 0.087
628.41 | 0.035 | 0.064 | 0.087
628.874 | 0.035 | 0.064 | 0.087
629.337 | 0.035 | 0.064 | 0.087
629.801 | 0.034 | 0.064 | 0.086
630.265 | 0.034 | 0.064 | 0.086
630.728 | 0.034 | 0.064 | 0.086
631.192 | 0.034 | 0.064 | 0.086
631.656 | 0.034 | 0.064 | 0.086
632.12 | 0.034 | 0.064 | 0.086
632.583 | 0.034 | 0.064 | 0.086
633.047 | 0.034 | 0.063 | 0.086
633.511 | 0.034 | 0.063 | 0.085
633.975 | 0.033 | 0.063 | 0.086
634.439 | 0.033 | 0.063 | 0.086
634.903 | 0.033 | 0.063 | 0.086
635.367 | 0.033 | 0.063 | 0.086
635.831 | 0.033 | 0.063 | 0.086
636.295 | 0.033 | 0.063 | 0.086
636.759 | 0.033 | 0.063 | 0.086
637.223 | 0.033 | 0.063 | 0.086
637.688 | 0.033 | 0.062 | 0.086
638.152 | 0.033 | 0.062 | 0.086
638.616 | 0.033 | 0.062 | 0.086
639.08 | 0.033 | 0.062 | 0.086
639.545 | 0.033 | 0.062 | 0.086
640.009 | 0.032 | 0.062 | 0.086
640.474 | 0.032 | 0.062 | 0.086
640.938 | 0.032 | 0.062 | 0.086
641.402 | 0.032 | 0.062 | 0.086
641.867 | 0.032 | 0.062 | 0.086
642.332 | 0.032 | 0.061 | 0.086
642.796 | 0.032 | 0.061 | 0.086
643.261 | 0.032 | 0.061 | 0.085
643.725 | 0.032 | 0.061 | 0.085
644.19 | 0.031 | 0.061 | 0.085
644.655 | 0.031 | 0.061 | 0.085
645.119 | 0.031 | 0.061 | 0.085
645.584 | 0.031 | 0.061 | 0.085
646.049 | 0.031 | 0.061 | 0.085
646.514 | 0.031 | 0.061 | 0.085
646.979 | 0.031 | 0.06 | 0.085
647.444 | 0.031 | 0.06 | 0.085
647.909 | 0.031 | 0.06 | 0.085
648.374 | 0.031 | 0.06 | 0.085
648.839 | 0.031 | 0.06 | 0.085
649.304 | 0.031 | 0.06 | 0.085
649.769 | 0.03 | 0.06 | 0.084
650.234 | 0.03 | 0.06 | 0.085
650.699 | 0.03 | 0.06 | 0.085
651.164 | 0.03 | 0.06 | 0.085
651.629 | 0.03 | 0.06 | 0.085
652.095 | 0.03 | 0.06 | 0.085
652.56 | 0.03 | 0.06 | 0.085
653.025 | 0.029 | 0.059 | 0.085
653.491 | 0.029 | 0.059 | 0.085
653.956 | 0.029 | 0.059 | 0.085
654.421 | 0.029 | 0.059 | 0.085
654.887 | 0.029 | 0.059 | 0.085
655.352 | 0.029 | 0.059 | 0.084
655.818 | 0.029 | 0.059 | 0.084
656.283 | 0.029 | 0.059 | 0.084
656.749 | 0.028 | 0.059 | 0.084
657.215 | 0.028 | 0.059 | 0.084
657.68 | 0.028 | 0.059 | 0.084
658.146 | 0.028 | 0.059 | 0.084
658.612 | 0.028 | 0.059 | 0.084
659.077 | 0.028 | 0.059 | 0.084
659.543 | 0.028 | 0.058 | 0.084
660.009 | 0.028 | 0.058 | 0.084
660.475 | 0.028 | 0.058 | 0.084
660.941 | 0.028 | 0.058 | 0.084
661.407 | 0.027 | 0.058 | 0.084
661.873 | 0.027 | 0.058 | 0.084
662.339 | 0.027 | 0.058 | 0.084
662.805 | 0.027 | 0.058 | 0.083
663.271 | 0.027 | 0.058 | 0.083
663.737 | 0.027 | 0.058 | 0.083
664.203 | 0.027 | 0.058 | 0.083
664.669 | 0.027 | 0.058 | 0.083
665.135 | 0.026 | 0.058 | 0.083
665.602 | 0.026 | 0.058 | 0.082
666.068 | 0.026 | 0.058 | 0.082
666.534 | 0.026 | 0.058 | 0.082
667 | 0.026 | 0.058 | 0.082
667.467 | 0.025 | 0.058 | 0.082
667.933 | 0.025 | 0.058 | 0.082
668.4 | 0.025 | 0.057 | 0.083
668.866 | 0.025 | 0.057 | 0.082
669.333 | 0.025 | 0.057 | 0.082
669.799 | 0.025 | 0.057 | 0.082
670.266 | 0.025 | 0.057 | 0.082
670.732 | 0.025 | 0.057 | 0.082
671.199 | 0.025 | 0.057 | 0.082
671.666 | 0.024 | 0.057 | 0.082
672.132 | 0.024 | 0.057 | 0.081
672.599 | 0.024 | 0.057 | 0.081
673.066 | 0.024 | 0.057 | 0.081
673.533 | 0.024 | 0.057 | 0.081
673.999 | 0.024 | 0.057 | 0.081
674.466 | 0.024 | 0.057 | 0.081
674.933 | 0.024 | 0.057 | 0.081
675.4 | 0.024 | 0.057 | 0.081
675.867 | 0.024 | 0.057 | 0.081
676.334 | 0.024 | 0.057 | 0.081
676.801 | 0.024 | 0.057 | 0.08
677.268 | 0.024 | 0.057 | 0.08
677.735 | 0.023 | 0.057 | 0.08
678.202 | 0.023 | 0.056 | 0.08
678.67 | 0.023 | 0.056 | 0.08
679.137 | 0.023 | 0.056 | 0.079
679.604 | 0.023 | 0.056 | 0.079
680.071 | 0.023 | 0.056 | 0.079
680.539 | 0.023 | 0.056 | 0.079
681.006 | 0.023 | 0.056 | 0.079
681.473 | 0.022 | 0.056 | 0.079
681.941 | 0.022 | 0.056 | 0.079
682.408 | 0.022 | 0.056 | 0.078
682.876 | 0.022 | 0.056 | 0.078
683.343 | 0.022 | 0.056 | 0.078
683.811 | 0.022 | 0.056 | 0.078
684.278 | 0.022 | 0.056 | 0.078
684.746 | 0.022 | 0.056 | 0.078
685.213 | 0.022 | 0.056 | 0.077
685.681 | 0.021 | 0.056 | 0.077
686.149 | 0.021 | 0.056 | 0.077
686.616 | 0.021 | 0.056 | 0.077
687.084 | 0.021 | 0.056 | 0.077
687.552 | 0.021 | 0.055 | 0.077
688.02 | 0.021 | 0.055 | 0.077
688.488 | 0.021 | 0.055 | 0.077
688.956 | 0.021 | 0.055 | 0.076
689.424 | 0.021 | 0.055 | 0.076
689.892 | 0.02 | 0.055 | 0.076
690.36 | 0.02 | 0.055 | 0.076
690.828 | 0.02 | 0.055 | 0.076
691.296 | 0.02 | 0.055 | 0.075
691.764 | 0.02 | 0.055 | 0.075
692.232 | 0.02 | 0.055 | 0.075
692.7 | 0.02 | 0.055 | 0.075
693.168 | 0.02 | 0.055 | 0.075
693.637 | 0.02 | 0.055 | 0.075
694.105 | 0.02 | 0.055 | 0.074
694.573 | 0.02 | 0.055 | 0.074
695.041 | 0.02 | 0.054 | 0.074
695.51 | 0.02 | 0.054 | 0.074
695.978 | 0.02 | 0.054 | 0.074
696.447 | 0.019 | 0.054 | 0.074
696.915 | 0.019 | 0.054 | 0.073
697.384 | 0.019 | 0.054 | 0.073
697.852 | 0.019 | 0.054 | 0.073
698.321 | 0.019 | 0.054 | 0.073
698.789 | 0.019 | 0.054 | 0.072
699.258 | 0.019 | 0.054 | 0.072
699.727 | 0.019 | 0.054 | 0.072
700.195 | 0.019 | 0.054 | 0.072
700.664 | 0.019 | 0.054 | 0.071
701.133 | 0.019 | 0.053 | 0.071
701.602 | 0.019 | 0.053 | 0.071
702.07 | 0.019 | 0.053 | 0.071
702.539 | 0.019 | 0.053 | 0.071
703.008 | 0.019 | 0.053 | 0.071
703.477 | 0.019 | 0.053 | 0.07
703.946 | 0.019 | 0.053 | 0.07
704.415 | 0.018 | 0.053 | 0.07
704.884 | 0.018 | 0.053 | 0.07
705.353 | 0.018 | 0.053 | 0.07
705.822 | 0.018 | 0.053 | 0.069
706.291 | 0.018 | 0.053 | 0.069
706.761 | 0.018 | 0.053 | 0.069
707.23 | 0.018 | 0.053 | 0.069
707.699 | 0.018 | 0.053 | 0.069
708.168 | 0.018 | 0.053 | 0.069
708.638 | 0.018 | 0.052 | 0.068
709.107 | 0.018 | 0.052 | 0.068
709.576 | 0.018 | 0.052 | 0.068
710.046 | 0.018 | 0.052 | 0.068
710.515 | 0.018 | 0.052 | 0.068
710.985 | 0.018 | 0.052 | 0.068
711.454 | 0.018 | 0.052 | 0.067
711.924 | 0.018 | 0.052 | 0.067
712.393 | 0.018 | 0.052 | 0.067
712.863 | 0.018 | 0.052 | 0.067
713.332 | 0.018 | 0.052 | 0.066
713.802 | 0.018 | 0.051 | 0.066
714.272 | 0.018 | 0.051 | 0.066
714.742 | 0.018 | 0.051 | 0.066
715.211 | 0.018 | 0.051 | 0.066
715.681 | 0.018 | 0.051 | 0.066
716.151 | 0.018 | 0.051 | 0.066
716.621 | 0.018 | 0.051 | 0.065
717.091 | 0.018 | 0.05 | 0.065
717.561 | 0.018 | 0.05 | 0.065
718.031 | 0.018 | 0.051 | 0.065
718.501 | 0.018 | 0.05 | 0.065
718.971 | 0.018 | 0.05 | 0.064
719.441 | 0.018 | 0.05 | 0.064
719.911 | 0.018 | 0.05 | 0.064
720.381 | 0.018 | 0.05 | 0.064
720.851 | 0.018 | 0.05 | 0.063
721.321 | 0.018 | 0.05 | 0.063
721.792 | 0.018 | 0.05 | 0.063
722.262 | 0.018 | 0.05 | 0.063
722.732 | 0.018 | 0.05 | 0.063
723.202 | 0.018 | 0.05 | 0.063
723.673 | 0.017 | 0.05 | 0.062
724.143 | 0.017 | 0.05 | 0.062
724.614 | 0.017 | 0.05 | 0.062
725.084 | 0.017 | 0.05 | 0.062
725.555 | 0.017 | 0.05 | 0.062
726.025 | 0.017 | 0.05 | 0.062
726.496 | 0.017 | 0.05 | 0.062
726.966 | 0.017 | 0.05 | 0.062
727.437 | 0.017 | 0.049 | 0.062
727.907 | 0.017 | 0.049 | 0.062
728.378 | 0.017 | 0.049 | 0.062
728.849 | 0.017 | 0.049 | 0.061
729.32 | 0.017 | 0.049 | 0.061
729.79 | 0.017 | 0.049 | 0.061
730.261 | 0.017 | 0.049 | 0.061
730.732 | 0.017 | 0.049 | 0.061
731.203 | 0.017 | 0.049 | 0.061
731.674 | 0.017 | 0.048 | 0.06
732.145 | 0.018 | 0.048 | 0.06
732.616 | 0.018 | 0.048 | 0.06
733.087 | 0.017 | 0.048 | 0.06
733.558 | 0.018 | 0.048 | 0.06
734.029 | 0.018 | 0.048 | 0.06
734.5 | 0.017 | 0.048 | 0.059
734.971 | 0.017 | 0.048 | 0.059
735.442 | 0.018 | 0.047 | 0.059
735.914 | 0.018 | 0.047 | 0.059
736.385 | 0.018 | 0.047 | 0.059
736.856 | 0.018 | 0.047 | 0.059
737.327 | 0.018 | 0.047 | 0.059
737.799 | 0.018 | 0.047 | 0.059
738.27 | 0.018 | 0.047 | 0.059
738.742 | 0.018 | 0.047 | 0.059
739.213 | 0.018 | 0.047 | 0.059
739.685 | 0.018 | 0.046 | 0.059
740.156 | 0.018 | 0.046 | 0.058
740.628 | 0.018 | 0.046 | 0.058
741.099 | 0.018 | 0.046 | 0.058
741.571 | 0.018 | 0.046 | 0.058
742.042 | 0.018 | 0.046 | 0.058
742.514 | 0.018 | 0.045 | 0.058
742.986 | 0.018 | 0.045 | 0.058
743.458 | 0.018 | 0.045 | 0.058
743.929 | 0.018 | 0.045 | 0.058
744.401 | 0.018 | 0.045 | 0.058
744.873 | 0.018 | 0.045 | 0.057
745.345 | 0.018 | 0.045 | 0.057
745.817 | 0.018 | 0.045 | 0.057
746.289 | 0.018 | 0.044 | 0.057
746.761 | 0.018 | 0.044 | 0.057
747.233 | 0.018 | 0.044 | 0.056
747.705 | 0.019 | 0.044 | 0.056
748.177 | 0.019 | 0.044 | 0.056
748.649 | 0.019 | 0.044 | 0.056
749.121 | 0.019 | 0.044 | 0.056
749.593 | 0.019 | 0.044 | 0.056
750.065 | 0.019 | 0.044 | 0.057
750.538 | 0.019 | 0.044 | 0.057
751.01 | 0.019 | 0.044 | 0.057
751.482 | 0.019 | 0.043 | 0.057
751.954 | 0.019 | 0.043 | 0.056
752.427 | 0.019 | 0.043 | 0.056
752.899 | 0.019 | 0.043 | 0.056
753.372 | 0.019 | 0.043 | 0.056
753.844 | 0.019 | 0.043 | 0.056
754.317 | 0.019 | 0.043 | 0.056
754.789 | 0.019 | 0.043 | 0.056
755.262 | 0.019 | 0.043 | 0.056
755.734 | 0.019 | 0.043 | 0.056
756.207 | 0.019 | 0.042 | 0.056
756.68 | 0.019 | 0.042 | 0.056
757.152 | 0.019 | 0.042 | 0.056
757.625 | 0.019 | 0.042 | 0.056
758.098 | 0.019 | 0.042 | 0.056
758.571 | 0.019 | 0.042 | 0.056
759.043 | 0.019 | 0.041 | 0.056
759.516 | 0.019 | 0.041 | 0.056
759.989 | 0.019 | 0.041 | 0.056
760.462 | 0.02 | 0.041 | 0.056
760.935 | 0.02 | 0.041 | 0.056
761.408 | 0.02 | 0.041 | 0.056
761.881 | 0.02 | 0.041 | 0.056
762.354 | 0.02 | 0.041 | 0.056
762.827 | 0.02 | 0.041 | 0.056
763.3 | 0.02 | 0.041 | 0.056
763.773 | 0.02 | 0.041 | 0.056
764.246 | 0.02 | 0.041 | 0.056
764.72 | 0.02 | 0.041 | 0.056
765.193 | 0.02 | 0.04 | 0.056
765.666 | 0.02 | 0.04 | 0.056
766.14 | 0.02 | 0.04 | 0.056
766.613 | 0.02 | 0.04 | 0.057
767.086 | 0.02 | 0.04 | 0.057
767.56 | 0.02 | 0.04 | 0.057
768.033 | 0.02 | 0.04 | 0.057
768.507 | 0.02 | 0.04 | 0.057
768.98 | 0.02 | 0.04 | 0.057
769.454 | 0.02 | 0.04 | 0.057
769.927 | 0.02 | 0.04 | 0.056
770.401 | 0.02 | 0.04 | 0.056
770.874 | 0.02 | 0.04 | 0.056
771.348 | 0.02 | 0.04 | 0.056
771.822 | 0.02 | 0.04 | 0.056
772.295 | 0.02 | 0.04 | 0.056
772.769 | 0.02 | 0.04 | 0.056
773.243 | 0.021 | 0.039 | 0.056
773.717 | 0.021 | 0.039 | 0.056
774.191 | 0.021 | 0.039 | 0.056
774.665 | 0.021 | 0.039 | 0.056
775.139 | 0.021 | 0.039 | 0.056
775.612 | 0.021 | 0.039 | 0.056
776.086 | 0.021 | 0.039 | 0.056
776.56 | 0.021 | 0.039 | 0.056
777.035 | 0.021 | 0.039 | 0.056
777.509 | 0.021 | 0.039 | 0.056
777.983 | 0.021 | 0.039 | 0.056
778.457 | 0.021 | 0.039 | 0.056
778.931 | 0.021 | 0.039 | 0.057
779.405 | 0.021 | 0.039 | 0.057
779.88 | 0.021 | 0.039 | 0.057
780.354 | 0.021 | 0.039 | 0.057
780.828 | 0.021 | 0.038 | 0.057
781.302 | 0.021 | 0.039 | 0.057
781.777 | 0.021 | 0.039 | 0.057
782.251 | 0.021 | 0.039 | 0.057
782.726 | 0.021 | 0.039 | 0.057
783.2 | 0.021 | 0.039 | 0.057
783.675 | 0.02 | 0.038 | 0.057
784.149 | 0.021 | 0.038 | 0.057
784.624 | 0.021 | 0.039 | 0.057
785.098 | 0.021 | 0.038 | 0.057
785.573 | 0.021 | 0.038 | 0.057
786.048 | 0.021 | 0.038 | 0.057
786.522 | 0.021 | 0.038 | 0.057
786.997 | 0.021 | 0.038 | 0.057
787.472 | 0.021 | 0.038 | 0.057
787.947 | 0.021 | 0.038 | 0.057
788.422 | 0.021 | 0.038 | 0.057
788.896 | 0.021 | 0.038 | 0.057
789.371 | 0.021 | 0.038 | 0.057
789.846 | 0.021 | 0.038 | 0.057
790.321 | 0.021 | 0.038 | 0.057
790.796 | 0.021 | 0.038 | 0.057
791.271 | 0.021 | 0.038 | 0.058
791.746 | 0.021 | 0.038 | 0.058
792.221 | 0.021 | 0.038 | 0.058
792.696 | 0.021 | 0.038 | 0.058
793.172 | 0.021 | 0.038 | 0.058
793.647 | 0.021 | 0.038 | 0.058
794.122 | 0.021 | 0.038 | 0.058
794.597 | 0.021 | 0.038 | 0.058
795.073 | 0.021 | 0.038 | 0.058
795.548 | 0.021 | 0.038 | 0.058
796.023 | 0.021 | 0.038 | 0.058
796.499 | 0.021 | 0.038 | 0.058
796.974 | 0.021 | 0.038 | 0.058
797.449 | 0.021 | 0.038 | 0.058
797.925 | 0.021 | 0.038 | 0.058
798.4 | 0.021 | 0.038 | 0.058
798.876 | 0.021 | 0.038 | 0.058
799.352 | 0.021 | 0.038 | 0.059
799.827 | 0.021 | 0.038 | 0.059
800.303 | 0.021 | 0.038 | 0.059
800.778 | 0.021 | 0.038 | 0.059
801.254 | 0.021 | 0.038 | 0.058
801.73 | 0.021 | 0.038 | 0.058
802.206 | 0.021 | 0.038 | 0.058
802.681 | 0.021 | 0.038 | 0.058
803.157 | 0.021 | 0.038 | 0.058
803.633 | 0.021 | 0.038 | 0.059
804.109 | 0.021 | 0.038 | 0.059
804.585 | 0.021 | 0.038 | 0.059
805.061 | 0.021 | 0.038 | 0.059
805.537 | 0.021 | 0.038 | 0.059
806.013 | 0.021 | 0.038 | 0.059
806.489 | 0.021 | 0.038 | 0.059
806.965 | 0.021 | 0.038 | 0.059
807.441 | 0.021 | 0.038 | 0.058
807.917 | 0.021 | 0.038 | 0.059
808.393 | 0.021 | 0.038 | 0.059
808.87 | 0.021 | 0.038 | 0.059
809.346 | 0.021 | 0.038 | 0.059
809.822 | 0.021 | 0.037 | 0.059
810.298 | 0.021 | 0.037 | 0.059
810.775 | 0.021 | 0.037 | 0.059
811.251 | 0.021 | 0.038 | 0.059
811.728 | 0.021 | 0.038 | 0.059
812.204 | 0.021 | 0.038 | 0.059
812.681 | 0.021 | 0.038 | 0.059
813.157 | 0.021 | 0.038 | 0.059
813.634 | 0.021 | 0.038 | 0.058
814.11 | 0.021 | 0.038 | 0.058
814.587 | 0.021 | 0.038 | 0.058
815.063 | 0.021 | 0.038 | 0.058
815.54 | 0.021 | 0.038 | 0.058
816.017 | 0.021 | 0.038 | 0.059
816.493 | 0.021 | 0.038 | 0.059
816.97 | 0.02 | 0.038 | 0.059
817.447 | 0.02 | 0.038 | 0.059
817.924 | 0.02 | 0.038 | 0.059
818.401 | 0.02 | 0.038 | 0.059
818.878 | 0.02 | 0.038 | 0.059
819.354 | 0.02 | 0.038 | 0.059
819.831 | 0.02 | 0.038 | 0.059
820.308 | 0.02 | 0.038 | 0.058
820.785 | 0.02 | 0.038 | 0.058
821.262 | 0.02 | 0.038 | 0.058
821.739 | 0.02 | 0.038 | 0.058
822.217 | 0.02 | 0.038 | 0.058
822.694 | 0.02 | 0.038 | 0.058
823.171 | 0.02 | 0.038 | 0.059
823.648 | 0.02 | 0.038 | 0.059
824.125 | 0.02 | 0.038 | 0.059
824.603 | 0.02 | 0.038 | 0.059
825.08 | 0.019 | 0.038 | 0.059
825.557 | 0.019 | 0.038 | 0.059
826.035 | 0.019 | 0.038 | 0.059
826.512 | 0.019 | 0.038 | 0.059
826.989 | 0.019 | 0.038 | 0.059
827.467 | 0.019 | 0.038 | 0.059
827.944 | 0.019 | 0.038 | 0.059
828.422 | 0.019 | 0.038 | 0.059
828.899 | 0.019 | 0.038 | 0.059
829.377 | 0.019 | 0.038 | 0.059
829.855 | 0.019 | 0.038 | 0.059
830.332 | 0.019 | 0.038 | 0.059
830.81 | 0.019 | 0.038 | 0.059
831.288 | 0.019 | 0.038 | 0.059
831.765 | 0.018 | 0.038 | 0.059
832.243 | 0.019 | 0.038 | 0.06
832.721 | 0.018 | 0.038 | 0.06
833.199 | 0.018 | 0.038 | 0.06
833.677 | 0.018 | 0.039 | 0.06
834.155 | 0.018 | 0.039 | 0.059
834.633 | 0.018 | 0.039 | 0.059
835.111 | 0.018 | 0.039 | 0.06
835.589 | 0.018 | 0.039 | 0.059
836.067 | 0.018 | 0.039 | 0.06
836.545 | 0.018 | 0.039 | 0.06
837.023 | 0.018 | 0.039 | 0.06
837.501 | 0.018 | 0.039 | 0.06
837.979 | 0.018 | 0.04 | 0.06
838.457 | 0.017 | 0.04 | 0.059
838.935 | 0.017 | 0.039 | 0.059
839.414 | 0.017 | 0.039 | 0.059
839.892 | 0.017 | 0.039 | 0.059
840.37 | 0.017 | 0.039 | 0.059
840.849 | 0.017 | 0.039 | 0.059
841.327 | 0.017 | 0.039 | 0.059
841.805 | 0.017 | 0.039 | 0.059
842.284 | 0.017 | 0.039 | 0.059
842.762 | 0.017 | 0.039 | 0.059
843.241 | 0.016 | 0.04 | 0.059
843.719 | 0.016 | 0.039 | 0.059
844.198 | 0.016 | 0.04 | 0.059
844.677 | 0.016 | 0.04 | 0.059
845.155 | 0.016 | 0.04 | 0.059
845.634 | 0.016 | 0.04 | 0.059
846.113 | 0.016 | 0.04 | 0.059
846.591 | 0.016 | 0.04 | 0.059
847.07 | 0.016 | 0.04 | 0.058
847.549 | 0.016 | 0.04 | 0.058
848.028 | 0.016 | 0.04 | 0.058
848.506 | 0.016 | 0.04 | 0.058
848.985 | 0.016 | 0.04 | 0.058
849.464 | 0.016 | 0.04 | 0.058
849.943 | 0.016 | 0.04 | 0.057
850.422 | 0.016 | 0.04 | 0.057
850.901 | 0.016 | 0.04 | 0.057
851.38 | 0.016 | 0.04 | 0.057
851.859 | 0.017 | 0.04 | 0.057
852.338 | 0.017 | 0.04 | 0.057
852.818 | 0.017 | 0.04 | 0.057
853.297 | 0.017 | 0.04 | 0.057
853.776 | 0.017 | 0.04 | 0.057
854.255 | 0.017 | 0.039 | 0.057
854.734 | 0.017 | 0.04 | 0.057
855.214 | 0.017 | 0.04 | 0.056
855.693 | 0.017 | 0.039 | 0.056
856.172 | 0.017 | 0.039 | 0.056
856.652 | 0.017 | 0.04 | 0.056
857.131 | 0.017 | 0.039 | 0.055
857.611 | 0.017 | 0.04 | 0.055
858.09 | 0.017 | 0.04 | 0.055
858.57 | 0.017 | 0.04 | 0.055
859.049 | 0.017 | 0.04 | 0.055
859.529 | 0.018 | 0.04 | 0.054
860.008 | 0.018 | 0.04 | 0.054
860.488 | 0.018 | 0.04 | 0.054
860.968 | 0.019 | 0.04 | 0.054
861.447 | 0.018 | 0.04 | 0.054
861.927 | 0.019 | 0.039 | 0.054
862.407 | 0.019 | 0.039 | 0.053
862.887 | 0.019 | 0.039 | 0.053
863.367 | 0.019 | 0.039 | 0.053
863.846 | 0.019 | 0.039 | 0.052
864.326 | 0.019 | 0.04 | 0.052
864.806 | 0.019 | 0.04 | 0.051
865.286 | 0.019 | 0.04 | 0.051
865.766 | 0.019 | 0.04 | 0.051
866.246 | 0.019 | 0.04 | 0.051
866.726 | 0.019 | 0.04 | 0.051
867.206 | 0.019 | 0.04 | 0.05
867.687 | 0.019 | 0.04 | 0.05
868.167 | 0.02 | 0.04 | 0.05
868.647 | 0.02 | 0.04 | 0.05
869.127 | 0.02 | 0.04 | 0.05
869.607 | 0.02 | 0.039 | 0.049
870.088 | 0.02 | 0.039 | 0.049
870.568 | 0.02 | 0.039 | 0.049
871.048 | 0.02 | 0.039 | 0.049
871.529 | 0.02 | 0.039 | 0.048
872.009 | 0.02 | 0.039 | 0.048
872.489 | 0.021 | 0.038 | 0.048
872.97 | 0.021 | 0.039 | 0.048
873.45 | 0.021 | 0.039 | 0.047
873.931 | 0.021 | 0.039 | 0.047
874.411 | 0.021 | 0.039 | 0.047
874.892 | 0.021 | 0.039 | 0.047
875.373 | 0.021 | 0.039 | 0.046
875.853 | 0.021 | 0.039 | 0.046
876.334 | 0.021 | 0.039 | 0.046
876.815 | 0.021 | 0.038 | 0.045
877.295 | 0.021 | 0.039 | 0.045
877.776 | 0.021 | 0.038 | 0.045
878.257 | 0.021 | 0.038 | 0.045
878.738 | 0.021 | 0.038 | 0.045
879.219 | 0.021 | 0.038 | 0.045
879.7 | 0.021 | 0.038 | 0.044
880.18 | 0.021 | 0.038 | 0.044
880.661 | 0.021 | 0.038 | 0.044
881.142 | 0.022 | 0.038 | 0.044
881.623 | 0.022 | 0.038 | 0.043
882.104 | 0.022 | 0.038 | 0.044
882.586 | 0.022 | 0.038 | 0.043
883.067 | 0.022 | 0.038 | 0.043
883.548 | 0.022 | 0.037 | 0.043
884.029 | 0.022 | 0.038 | 0.043
884.51 | 0.022 | 0.038 | 0.042
884.991 | 0.022 | 0.038 | 0.043
885.473 | 0.022 | 0.037 | 0.042
885.954 | 0.022 | 0.038 | 0.042
886.435 | 0.022 | 0.038 | 0.042
886.917 | 0.022 | 0.038 | 0.041
887.398 | 0.022 | 0.038 | 0.041
887.88 | 0.022 | 0.038 | 0.041
888.361 | 0.023 | 0.038 | 0.04
888.843 | 0.023 | 0.037 | 0.04
889.324 | 0.023 | 0.037 | 0.04
889.806 | 0.023 | 0.037 | 0.04
890.287 | 0.023 | 0.037 | 0.04
890.769 | 0.023 | 0.037 | 0.039
891.25 | 0.023 | 0.037 | 0.039
891.732 | 0.023 | 0.037 | 0.039
892.214 | 0.023 | 0.037 | 0.039
892.696 | 0.023 | 0.037 | 0.039
893.177 | 0.023 | 0.037 | 0.038
893.659 | 0.023 | 0.037 | 0.038
894.141 | 0.023 | 0.037 | 0.038
894.623 | 0.023 | 0.037 | 0.038
895.105 | 0.023 | 0.036 | 0.037
895.587 | 0.023 | 0.036 | 0.037
896.069 | 0.023 | 0.037 | 0.037
896.551 | 0.023 | 0.037 | 0.037
897.033 | 0.023 | 0.037 | 0.036
897.515 | 0.023 | 0.037 | 0.036
897.997 | 0.023 | 0.037 | 0.036
898.479 | 0.023 | 0.036 | 0.036
898.961 | 0.023 | 0.036 | 0.036
899.443 | 0.023 | 0.036 | 0.036
899.925 | 0.023 | 0.036 | 0.036
900.408 | 0.023 | 0.036 | 0.036
900.89 | 0.023 | 0.036 | 0.036
901.372 | 0.023 | 0.036 | 0.035
901.855 | 0.023 | 0.036 | 0.035
902.337 | 0.023 | 0.036 | 0.035
902.819 | 0.023 | 0.036 | 0.035
903.302 | 0.023 | 0.036 | 0.035
903.784 | 0.023 | 0.036 | 0.034
904.267 | 0.023 | 0.036 | 0.034
904.749 | 0.023 | 0.036 | 0.034
905.232 | 0.023 | 0.036 | 0.034
905.714 | 0.023 | 0.035 | 0.033
906.197 | 0.023 | 0.035 | 0.033
906.68 | 0.023 | 0.035 | 0.033
907.162 | 0.023 | 0.035 | 0.034
907.645 | 0.023 | 0.035 | 0.033
908.128 | 0.023 | 0.035 | 0.033
908.61 | 0.023 | 0.035 | 0.033
909.093 | 0.024 | 0.035 | 0.033
909.576 | 0.024 | 0.035 | 0.032
910.059 | 0.024 | 0.035 | 0.032
910.542 | 0.023 | 0.035 | 0.032
911.025 | 0.023 | 0.035 | 0.032
911.508 | 0.023 | 0.035 | 0.032
911.991 | 0.023 | 0.035 | 0.032
912.474 | 0.023 | 0.035 | 0.032
912.957 | 0.023 | 0.035 | 0.031
913.44 | 0.023 | 0.035 | 0.031
913.923 | 0.023 | 0.035 | 0.031
914.406 | 0.023 | 0.034 | 0.031
914.889 | 0.023 | 0.034 | 0.031
915.372 | 0.023 | 0.034 | 0.031
915.856 | 0.023 | 0.034 | 0.031
916.339 | 0.023 | 0.034 | 0.031
916.822 | 0.023 | 0.034 | 0.031
917.305 | 0.023 | 0.034 | 0.031
917.789 | 0.023 | 0.034 | 0.031
918.272 | 0.023 | 0.034 | 0.031
918.756 | 0.023 | 0.034 | 0.031
919.239 | 0.023 | 0.034 | 0.03
919.722 | 0.023 | 0.034 | 0.03
920.206 | 0.023 | 0.034 | 0.029
920.689 | 0.023 | 0.033 | 0.029
921.173 | 0.023 | 0.033 | 0.029
921.657 | 0.023 | 0.033 | 0.028
922.14 | 0.023 | 0.033 | 0.028
922.624 | 0.023 | 0.033 | 0.028
923.108 | 0.023 | 0.033 | 0.028
923.591 | 0.024 | 0.033 | 0.028
924.075 | 0.024 | 0.033 | 0.028
924.559 | 0.023 | 0.033 | 0.028
925.043 | 0.023 | 0.033 | 0.029
925.527 | 0.023 | 0.033 | 0.029
926.01 | 0.024 | 0.033 | 0.029
926.494 | 0.024 | 0.033 | 0.028
926.978 | 0.024 | 0.033 | 0.028
927.462 | 0.024 | 0.033 | 0.028
927.946 | 0.023 | 0.033 | 0.028
928.43 | 0.023 | 0.033 | 0.028
928.914 | 0.023 | 0.033 | 0.028
929.398 | 0.023 | 0.033 | 0.027
929.883 | 0.023 | 0.033 | 0.027
930.367 | 0.024 | 0.032 | 0.027
930.851 | 0.024 | 0.032 | 0.027
931.335 | 0.023 | 0.032 | 0.026
931.819 | 0.023 | 0.031 | 0.026
932.304 | 0.023 | 0.031 | 0.026
932.788 | 0.023 | 0.031 | 0.026
933.272 | 0.023 | 0.031 | 0.026
933.757 | 0.023 | 0.031 | 0.026
934.241 | 0.023 | 0.031 | 0.026
934.725 | 0.023 | 0.032 | 0.026
935.21 | 0.023 | 0.032 | 0.026
935.694 | 0.023 | 0.032 | 0.026
936.179 | 0.023 | 0.031 | 0.025
936.663 | 0.023 | 0.032 | 0.025
937.148 | 0.023 | 0.031 | 0.025
937.633 | 0.023 | 0.031 | 0.025
938.117 | 0.023 | 0.031 | 0.025
938.602 | 0.023 | 0.031 | 0.025
939.087 | 0.023 | 0.031 | 0.025
939.571 | 0.023 | 0.031 | 0.025
940.056 | 0.023 | 0.031 | 0.025
940.541 | 0.023 | 0.031 | 0.025
941.026 | 0.023 | 0.031 | 0.025
941.511 | 0.023 | 0.031 | 0.025
941.995 | 0.023 | 0.03 | 0.024
942.48 | 0.023 | 0.03 | 0.024
942.965 | 0.023 | 0.03 | 0.024
943.45 | 0.023 | 0.03 | 0.024
943.935 | 0.023 | 0.03 | 0.024
944.42 | 0.023 | 0.029 | 0.024
944.905 | 0.023 | 0.029 | 0.024
945.391 | 0.023 | 0.029 | 0.024
945.876 | 0.023 | 0.029 | 0.024
946.361 | 0.023 | 0.029 | 0.024
946.846 | 0.023 | 0.03 | 0.024
947.331 | 0.023 | 0.03 | 0.024
947.816 | 0.022 | 0.03 | 0.024
948.302 | 0.022 | 0.03 | 0.024
948.787 | 0.022 | 0.029 | 0.024
949.272 | 0.022 | 0.029 | 0.024
949.758 | 0.022 | 0.028 | 0.023
950.243 | 0.022 | 0.028 | 0.023
950.729 | 0.022 | 0.028 | 0.023
951.214 | 0.022 | 0.028 | 0.023
951.7 | 0.022 | 0.028 | 0.023
952.185 | 0.022 | 0.028 | 0.023
952.671 | 0.022 | 0.028 | 0.024
953.156 | 0.022 | 0.028 | 0.024
953.642 | 0.022 | 0.028 | 0.024
954.128 | 0.022 | 0.028 | 0.024
954.613 | 0.022 | 0.028 | 0.024
955.099 | 0.022 | 0.028 | 0.023
955.585 | 0.022 | 0.028 | 0.023
956.07 | 0.022 | 0.029 | 0.023
956.556 | 0.022 | 0.028 | 0.023
957.042 | 0.022 | 0.028 | 0.023
957.528 | 0.022 | 0.028 | 0.023
958.014 | 0.022 | 0.027 | 0.023
958.5 | 0.022 | 0.028 | 0.023
958.986 | 0.021 | 0.027 | 0.023
959.472 | 0.022 | 0.027 | 0.022
959.958 | 0.022 | 0.027 | 0.022
960.444 | 0.022 | 0.027 | 0.022
960.93 | 0.022 | 0.027 | 0.022
961.416 | 0.022 | 0.027 | 0.022
961.902 | 0.022 | 0.027 | 0.022
962.388 | 0.021 | 0.027 | 0.022
962.874 | 0.021 | 0.027 | 0.022
963.361 | 0.021 | 0.027 | 0.022
963.847 | 0.021 | 0.026 | 0.022
964.333 | 0.022 | 0.027 | 0.022
964.819 | 0.021 | 0.027 | 0.022
965.306 | 0.021 | 0.027 | 0.022
965.792 | 0.021 | 0.027 | 0.022
966.279 | 0.021 | 0.027 | 0.022
966.765 | 0.021 | 0.027 | 0.022
967.252 | 0.021 | 0.027 | 0.022
967.738 | 0.021 | 0.027 | 0.022
968.225 | 0.021 | 0.026 | 0.022
968.711 | 0.021 | 0.026 | 0.022
969.198 | 0.021 | 0.026 | 0.022
969.684 | 0.021 | 0.026 | 0.022
970.171 | 0.021 | 0.026 | 0.022
970.658 | 0.021 | 0.026 | 0.022
971.144 | 0.021 | 0.026 | 0.022
971.631 | 0.021 | 0.026 | 0.022
972.118 | 0.021 | 0.026 | 0.022
972.605 | 0.021 | 0.025 | 0.022
973.092 | 0.021 | 0.025 | 0.022
973.578 | 0.021 | 0.025 | 0.021
974.065 | 0.021 | 0.025 | 0.022
974.552 | 0.021 | 0.025 | 0.021
975.039 | 0.021 | 0.025 | 0.021
975.526 | 0.021 | 0.025 | 0.021
976.013 | 0.021 | 0.025 | 0.022
976.5 | 0.021 | 0.025 | 0.022
976.987 | 0.021 | 0.024 | 0.022
977.474 | 0.021 | 0.025 | 0.022
977.961 | 0.021 | 0.025 | 0.022
978.449 | 0.021 | 0.025 | 0.021
978.936 | 0.021 | 0.025 | 0.021
979.423 | 0.021 | 0.025 | 0.021
979.91 | 0.021 | 0.025 | 0.021
980.398 | 0.021 | 0.024 | 0.022
980.885 | 0.021 | 0.024 | 0.022
981.372 | 0.021 | 0.024 | 0.022
981.86 | 0.021 | 0.024 | 0.022
982.347 | 0.02 | 0.024 | 0.022
982.834 | 0.02 | 0.024 | 0.022
983.322 | 0.02 | 0.024 | 0.022
983.809 | 0.021 | 0.024 | 0.022
984.297 | 0.021 | 0.024 | 0.022
984.785 | 0.021 | 0.024 | 0.021
985.272 | 0.021 | 0.024 | 0.021
985.76 | 0.021 | 0.024 | 0.021
986.247 | 0.021 | 0.024 | 0.022
986.735 | 0.021 | 0.024 | 0.022
987.223 | 0.021 | 0.024 | 0.022
987.71 | 0.021 | 0.024 | 0.022
988.198 | 0.021 | 0.024 | 0.022
988.686 | 0.021 | 0.025 | 0.022
989.174 | 0.02 | 0.024 | 0.022
989.662 | 0.02 | 0.024 | 0.022
990.15 | 0.02 | 0.024 | 0.022
990.638 | 0.02 | 0.024 | 0.022
991.125 | 0.02 | 0.024 | 0.022
991.613 | 0.02 | 0.023 | 0.022
992.101 | 0.02 | 0.024 | 0.022
992.59 | 0.02 | 0.024 | 0.022
993.078 | 0.02 | 0.023 | 0.022
993.566 | 0.02 | 0.023 | 0.022
994.054 | 0.02 | 0.023 | 0.022
994.542 | 0.02 | 0.023 | 0.022
995.03 | 0.02 | 0.023 | 0.022
995.518 | 0.021 | 0.023 | 0.022
996.007 | 0.021 | 0.024 | 0.022
996.495 | 0.021 | 0.023 | 0.022
996.983 | 0.021 | 0.023 | 0.022
997.472 | 0.02 | 0.022 | 0.022
997.96 | 0.02 | 0.023 | 0.022
998.448 | 0.02 | 0.022 | 0.022
998.937 | 0.02 | 0.022 | 0.022
999.425 | 0.02 | 0.023 | 0.023
999.914 | 0.021 | 0.023 | 0.023
1000.402 | 0.02 | 0.022 | 0.023
1000.891 | 0.02 | 0.022 | 0.023
1001.379 | 0.021 | 0.023 | 0.023
1001.868 | 0.021 | 0.022 | 0.023
1002.357 | 0.02 | 0.023 | 0.023
1002.845 | 0.02 | 0.023 | 0.022
1003.334 | 0.021 | 0.023 | 0.022
1003.823 | 0.021 | 0.023 | 0.022
1004.311 | 0.021 | 0.023 | 0.022
1004.8 | 0.021 | 0.023 | 0.022
1005.289 | 0.021 | 0.023 | 0.022
1005.778 | 0.021 | 0.023 | 0.023
1006.267 | 0.021 | 0.023 | 0.023
1006.756 | 0.021 | 0.023 | 0.023
1007.245 | 0.021 | 0.024 | 0.023
1007.734 | 0.021 | 0.024 | 0.023
1008.223 | 0.021 | 0.024 | 0.023
1008.712 | 0.021 | 0.024 | 0.023
1009.201 | 0.021 | 0.023 | 0.023
1009.69 | 0.021 | 0.022 | 0.023
1010.179 | 0.022 | 0.022 | 0.023
1010.668 | 0.021 | 0.022 | 0.023
1011.157 | 0.022 | 0.022 | 0.023
1011.646 | 0.021 | 0.022 | 0.023
1012.136 | 0.021 | 0.023 | 0.023
1012.625 | 0.021 | 0.023 | 0.023
1013.114 | 0.021 | 0.023 | 0.023
1013.603 | 0.021 | 0.023 | 0.023
1014.093 | 0.021 | 0.023 | 0.023
1014.582 | 0.021 | 0.023 | 0.023
1015.072 | 0.02 | 0.023 | 0.023
1015.561 | 0.02 | 0.023 | 0.024
1016.051 | 0.02 | 0.023 | 0.024
1016.54 | 0.021 | 0.022 | 0.024
1017.03 | 0.02 | 0.021 | 0.023
1017.519 | 0.02 | 0.021 | 0.023
1018.009 | 0.02 | 0.021 | 0.023
1018.498 | 0.02 | 0.021 | 0.023
1018.988 | 0.02 | 0.023 | 0.023
1019.478 | 0.021 | 0.022 | 0.023
1019.967 | 0.021 | 0.022 | 0.023
1020.457 | 0.021 | 0.021 | 0.023
1020.947 | 0.021 | 0.021 | 0.023
1021.437 | 0.021 | 0.021 | 0.023
1021.927 | 0.021 | 0.022 | 0.023
1022.416 | 0.021 | 0.022 | 0.023
1022.906 | 0.021 | 0.022 | 0.022
1023.396 | 0.022 | 0.023 | 0.023
1023.886 | 0.022 | 0.023 | 0.023
1024.376 | 0.022 | 0.022 | 0.023
1024.866 | 0.022 | 0.023 | 0.023
1025.356 | 0.022 | 0.022 | 0.024
1025.846 | 0.021 | 0.023 | 0.024
1026.336 | 0.021 | 0.022 | 0.024
1026.826 | 0.02 | 0.022 | 0.024
1027.317 | 0.021 | 0.022 | 0.024
1027.807 | 0.021 | 0.022 | 0.024
1028.297 | 0.021 | 0.021 | 0.024
1028.787 | 0.021 | 0.021 | 0.023
1029.278 | 0.021 | 0.021 | 0.024
1029.768 | 0.021 | 0.021 | 0.024
1030.258 | 0.021 | 0.021 | 0.024
1030.749 | 0.021 | 0.022 | 0.024
1031.239 | 0.021 | 0.023 | 0.024
1031.729 | 0.022 | 0.022 | 0.024
1032.22 | 0.021 | 0.023 | 0.023
1032.71 | 0.022 | 0.021 | 0.024
1033.201 | 0.022 | 0.022 | 0.024
1033.691 | 0.021 | 0.02 | 0.024
1034.182 | 0.021 | 0.022 | 0.025
1034.672 | 0.021 | 0.021 | 0.025
1035.163 | 0.02 | 0.022 | 0.026
1035.654 | 0.02 | 0.022 | 0.025
1036.144 | 0.02 | 0.023 | 0.025
1036.635 | 0.02 | 0.023 | 0.024
1037.126 | 0.021 | 0.023 | 0.025
1037.617 | 0.021 | 0.024 | 0.024
1038.108 | 0.021 | 0.023 | 0.025
1038.598 | 0.021 | 0.023 | 0.024
1039.089 | 0.021 | 0.022 | 0.025
1039.58 | 0.021 | 0.021 | 0.025
1040.071 | 0.021 | 0.019 | 0.025
1040.562 | 0.022 | 0.019 | 0.025
1041.053 | 0.022 | 0.02 | 0.026
1041.544 | 0.023 | 0.021 | 0.026
1042.035 | 0.023 | 0.022 | 0.026
1042.526 | 0.023 | 0.022 | 0.026
1043.017 | 0.022 | 0.023 | 0.026
1043.508 | 0.022 | 0.022 | 0.026
1044 | 0.023 | 0.023 | 0.025
1044.491 | 0.022 | 0.022 | 0.025
1044.982 | 0.022 | 0.023 | 0.025
1045.473 | 0.022 | 0.024 | 0.026
1045.964 | 0.022 | 0.024 | 0.025
1046.456 | 0.022 | 0.024 | 0.026
1046.947 | 0.022 | 0.024 | 0.025
1047.438 | 0.023 | 0.024 | 0.025
1047.93 | 0.022 | 0.023 | 0.025
1048.421 | 0.023 | 0.025 | 0.024
1048.913 | 0.022 | 0.023 | 0.025
1049.404 | 0.023 | 0.024 | 0.024
1049.896 | 0.022 | 0.022 | 0.026
1050.387 | 0.023 | 0.023 | 0.025
1050.879 | 0.022 | 0.023 | 0.027
1051.37 | 0.022 | 0.023 | 0.027
1051.862 | 0.022 | 0.023 | 0.028
1052.354 | 0.022 | 0.023 | 0.027
1052.845 | 0.022 | 0.024 | 0.027
1053.337 | 0.022 | 0.022 | 0.027
1053.829 | 0.022 | 0.024 | 0.027
1054.321 | 0.021 | 0.024 | 0.026
1054.812 | 0.022 | 0.026 | 0.027
1055.304 | 0.022 | 0.026 | 0.026
1055.796 | 0.023 | 0.027 | 0.026
1056.288 | 0.023 | 0.028 | 0.026
1056.78 | 0.024 | 0.028 | 0.027
1057.272 | 0.023 | 0.027 | 0.025
1057.764 | 0.023 | 0.026 | 0.026
1058.256 | 0.022 | 0.027 | 0.024
1058.748 | 0.022 | 0.023 | 0.026
1059.24 | 0.022 | 0.024 | 0.024
1059.732 | 0.022 | 0.024 | 0.025
1060.224 | 0.022 | 0.026 | 0.024
1060.716 | 0.023 | 0.026 | 0.027
1061.209 | 0.023 | 0.027 | 0.026
1061.701 | 0.023 | 0.026 | 0.027
1062.193 | 0.022 | 0.024 | 0.028
1062.685 | 0.023 | 0.025 | 0.027
1063.178 | 0.022 | 0.024 | 0.028
1063.67 | 0.022 | 0.022 | 0.027
1064.162 | 0.021 | 0.023 | 0.029
1064.655 | 0.022 | 0.024 | 0.028
1065.147 | 0.022 | 0.024 | 0.03
1065.64 | 0.023 | 0.025 | 0.028
1066.132 | 0.023 | 0.026 | 0.028
1066.625 | 0.024 | 0.026 | 0.025
1067.117 | 0.025 | 0.024 | 0.026
1067.61 | 0.024 | 0.023 | 0.025
1068.102 | 0.025 | 0.02 | 0.024
1068.595 | 0.025 | 0.023 | 0.026
1069.088 | 0.025 | 0.023 | 0.026
1069.58 | 0.023 | 0.027 | 0.028
1070.073 | 0.024 | 0.027 | 0.027
1070.566 | 0.023 | 0.031 | 0.03
1071.059 | 0.023 | 0.028 | 0.028
1071.551 | 0.023 | 0.029 | 0.029
1072.044 | 0.023 | 0.028 | 0.027
1072.537 | 0.022 | 0.025 | 0.028
1073.03 | 0.021 | 0.027 | 0.027
1073.523 | 0.02 | 0.027 | 0.028
1074.016 | 0.021 | 0.03 | 0.029
1074.509 | 0.021 | 0.029 | 0.029
1075.002 | 0.021 | 0.035 | 0.031
1075.495 | 0.023 | 0.031 | 0.031
1075.988 | 0.024 | 0.033 | 0.031
1076.481 | 0.023 | 0.029 | 0.031
1076.974 | 0.025 | 0.028 | 0.032
1077.467 | 0.025 | 0.027 | 0.029
1077.961 | 0.025 | 0.026 | 0.028
1078.454 | 0.024 | 0.027 | 0.029
1078.947 | 0.024 | 0.027 | 0.028
1079.44 | 0.022 | 0.029 | 0.028
1079.934 | 0.022 | 0.026 | 0.027
1080.427 | 0.02 | 0.029 | 0.03
1080.92 | 0.021 | 0.025 | 0.028
1081.414 | 0.022 | 0.027 | 0.029
1081.907 | 0.023 | 0.026 | 0.029
1082.4 | 0.024 | 0.029 | 0.03
1082.894 | 0.024 | 0.027 | 0.028
1083.387 | 0.025 | 0.028 | 0.028
1083.881 | 0.025 | 0.03 | 0.027
1084.375 | 0.026 | 0.03 | 0.026
1084.868 | 0.025 | 0.033 | 0.029
1085.362 | 0.027 | 0.031 | 0.029
1085.855 | 0.026 | 0.034 | 0.03
1086.349 | 0.024 | 0.031 | 0.031
1086.843 | 0.024 | 0.032 | 0.032
1087.336 | 0.022 | 0.029 | 0.031
1087.83 | 0.022 | 0.032 | 0.03
1088.324 | 0.022 | 0.031 | 0.029
1088.818 | 0.023 | 0.033 | 0.028
1089.312 | 0.023 | 0.035 | 0.031
1089.806 | 0.024 | 0.031 | 0.026
1090.3 | 0.024 | 0.033 | 0.031
1090.793 | 0.024 | 0.029 | 0.028
1091.287 | 0.027 | 0.034 | 0.033
1091.781 | 0.025 | 0.03 | 0.026
1092.275 | 0.027 | 0.033 | 0.032
1092.769 | 0.025 | 0.029 | 0.028
1093.264 | 0.026 | 0.035 | 0.032
1093.758 | 0.024 | 0.029 | 0.027
1094.252 | 0.024 | 0.028 | 0.031
1094.746 | 0.022 | 0.03 | 0.03
1095.24 | 0.023 | 0.029 | 0.031
1095.734 | 0.022 | 0.031 | 0.031
1096.229 | 0.021 | 0.027 | 0.03
1096.723 | 0.024 | 0.033 | 0.031
1097.217 | 0.023 | 0.031 | 0.029
1097.712 | 0.024 | 0.039 | 0.03
1098.206 | 0.025 | 0.032 | 0.031
1098.7 | 0.025 | 0.038 | 0.034
1099.195 | 0.025 | 0.035 | 0.035
1099.689 | 0.025 | 0.035 | 0.034